## 1945
Title | Stock Number | Price | Coating | Dia. (mm) | Glass/Filter Number | Substrate | Optical Density OD | Index of Refraction nd | Dimensions (mm) | Surface Quality | Transformation Temperature (°C) | Thickness (mm) | Thickness Tolerance (mm) | Transmission (%) | Transmission Tolerance (%) | Type | Blocking Wavelength Range (nm) | Dimensional Tolerance (mm) | Parallelism (mm) | Manufacturer
0.1 OD 12.5mm Dia, Absorptive ND Filter | 63-456 | $26.5 | Uncoated | 12.50 | Hoya ND-70 | ND Filter Glass | 0.1 ±0.03 | 1.50 |  | 60-40 | 470 | 1.20 | ±0.5 | 79.00 | ±5 | Neutral Density Filter | 400 - 700 | ±0.1 | ≤2 | EO
0.1 OD 25mm Dia, Absorptive ND Filter | 63-460 | $37.5 | Uncoated | 25.00 | Hoya ND-70 | ND Filter Glass | 0.1 ±0.03 | 1.50 |  | 60-40 | 470 | 1.20 | ±0.5 | 79.00 | ±5 | Neutral Density Filter | 400 - 700 | ±0.1 | ≤2 | EO
0.1 OD 50mm Sq, Absorptive ND Filter | 63-464 | $79 | Uncoated |  | Hoya ND-70 | ND Filter Glass | 0.1 ±0.03 | 1.50 | 50.0 x 50.0 | 80-50 | 470 | 1.20 | ±0.5 | 79.00 | ±5 | Neutral Density Filter | 400 - 700 | ±0.2 | ≤2 | EO
0.1 OD 50mm Dia, Absorptive ND Filter | 65-808 | $79 | Uncoated | 50.00 | Hoya ND-70 | ND Filter Glass | 0.1 ±0.03 | 1.500 |  | 60-40 | 470 | 1.20 | ±0.5 | 79.0 | ±5 | Neutral Density Filter | 400 - 700 | ±0.1 | ≤2 | EO
0.15 OD 12.5mm Dia, Absorptive ND Filter | 48-523 | $26.5 | Uncoated | 12.50 | Hoya ND-70 | ND Filter Glass | 0.15 ±0.04 | 1.50 |  | 80-50 | 470 | 2.50 | ±0.5 | 70.00 | ±5 | Neutral Density Filter | 400 - 700 | ±0.1 | ≤2 | EO
0.15 OD 25mm Dia, Absorptive ND Filter | 46-211 | $37.5 | Uncoated | 25.00 | Hoya ND-70 | ND Filter Glass | 0.15 ±0.04 | 1.50 |  | 80-50 | 470 | 2.50 | ±0.5 | 70.00 | ±5 | Neutral Density Filter | 400 - 700 | ±0.1 | ≤2 | EO
0.15 OD 50mm Sq, Absorptive ND Filter | 46-217 | $79 | Uncoated |  | Hoya ND-70 | ND Filter Glass | 0.15 ±0.04 | 1.50 | 50.0 x 50.0 | 60-40 | 470 | 2.50 | ±0.5 | 70.00 | ±5 | Neutral Density Filter | 400 - 700 | ±0.2 | ≤2 | EO
0.15 OD 50mm Dia, Absorptive ND Filter | 65-809 | $79 | Uncoated | 50.00 | Hoya ND-70 | ND Filter Glass | 0.15 ±0.04 | 1.500 |  | 80-50 | 470 | 2.50 | ±0.5 | 70.0 | ±5 | Neutral Density Filter | 400 - 700 | ±0.1 | ≤2 | EO
0.2 OD 12.5mm Dia, Absorptive ND Filter | 63-457 | $26.5 | Uncoated | 12.50 | Hoya ND-50 | ND Filter Glass | 0.2 ±0.05 | 1.50 |  | 60-40 | 495 | 1.50 | ±0.5 | 63.00 | ±5 | Neutral Density Filter | 400 - 700 | ±0.1 | ≤2 | EO
0.2 OD 25mm Dia, Absorptive ND Filter | 63-461 | $37.5 | Uncoated | 25.00 | Hoya ND-50 | ND Filter Glass | 0.2 ±0.05 | 1.50 |  | 60-40 | 495 | 1.50 | ±0.5 | 63.00 | ±5 | Neutral Density Filter | 400 - 700 | ±0.1 | ≤2 | EO
0.2 OD 50mm Sq, Absorptive ND Filter | 63-465 | $79 | Uncoated |  | Hoya ND-50 | ND Filter Glass | 0.2 ±0.05 | 1.50 | 50.0 x 50.0 | 60-40 | 495 | 1.50 | ±0.5 | 63.00 | ±5 | Neutral Density Filter | 400 - 700 | ±0.2 | ≤2 | EO
0.2 OD 50mm Dia, Absorptive ND Filter | 65-810 | $79 | Uncoated | 50.00 | Hoya ND-50 | ND Filter Glass | 0.2 ±0.05 | 1.504 |  | 80-50 | 495 | 1.60 | ±0.5 | 63.0 | ±5 | Neutral Density Filter | 400 - 700 | ±0.1 | ≤2 | EO
0.3 OD 12.5mm Dia, Absorptive ND Filter | 48-524 | $26.5 | Uncoated | 12.50 | Hoya ND-50 | ND Filter Glass | 0.3 ±0.05 | 1.50 |  | 80-50 | 495 | 2.50 | ±0.5 | 50.00 | ±5 | Neutral Density Filter | 400 - 700 | ±0.1 | ≤2 | EO
0.3 OD 25mm Dia, Absorptive ND Filter | 46-212 | $37.5 | Uncoated | 25.00 | Hoya ND-50 | ND Filter Glass | 0.3 ±0.05 | 1.50 |  | 80-50 | 495 | 2.50 | ±0.5 | 50.00 | ±5 | Neutral Density Filter | 400 - 700 | ±0.1 | ≤2 | EO
0.3 OD 50mm Sq, Absorptive ND Filter | 46-218 | $79 | Uncoated |  | Hoya ND-50 | ND Filter Glass | 0.3 ±0.05 | 1.50 | 50.0 x 50.0 | 60-40 | 495 | 2.50 | ±0.5 | 50.00 | ±5 | Neutral Density Filter | 400 - 700 | ±0.2 | ≤2 | EO
0.3 OD 50mm Dia, Absorptive ND Filter | 65-811 | $79 | Uncoated | 50.00 | Hoya ND-50 | ND Filter Glass | 0.3 ±0.05 | 1.504 |  | 60-40 | 495 | 2.50 | ±0.5 | 50.0 | ±5 | Neutral Density Filter | 400 - 700 | ±0.1 | ≤2 | EO
0.4 OD 12.5mm Dia, Absorptive ND Filter | 48-525 | $26.5 | Uncoated | 12.50 | Hoya ND-40 | ND Filter Glass | 0.4 ±0.05 | 1.50 |  | 80-50 | 525 | 2.50 | ±0.5 | 40.00 | ±4 | Neutral Density Filter | 400 - 700 | ±0.1 | ≤2 | EO
0.4 OD 25mm Dia, Absorptive ND Filter | 46-213 | $37.5 | Uncoated | 25.00 | Hoya ND-40 | ND Filter Glass | 0.4 ±0.05 | 1.50 |  | 80-50 | 525 | 2.50 | ±0.5 | 40.00 | ±4 | Neutral Density Filter | 400 - 700 | ±0.1 | ≤2 | EO
0.4 OD 50mm Sq, Absorptive ND Filter | 46-219 | $79 | Uncoated |  | Hoya ND-40 | ND Filter Glass | 0.4 ±0.05 | 1.50 | 50.0 x 50.0 | 60-40 | 525 | 2.50 | ±0.5 | 40.00 | ±4 | Neutral Density Filter | 400 - 700 | ±0.2 | ≤2 | EO
0.4 OD 50mm Dia, Absorptive ND Filter | 65-812 | $79 | Uncoated | 50.00 | Hoya ND-40 | ND Filter Glass | 0.4 ±0.05 | 1.504 |  | 80-50 | 525 | 2.50 | ±0.5 | 40.0 | ±4 | Neutral Density Filter | 400 - 700 | ±0.1 | ≤2 | EO
0.5 OD 12.5mm Dia, Absorptive ND Filter | 48-526 | $26.5 | Uncoated | 12.50 | Hoya ND-25 | ND Filter Glass | 0.5 ±0.05 | 1.51 |  | 80-50 | 535 | 2.00 | ±0.5 | 32.00 | ±4 | Neutral Density Filter | 400 - 700 | ±0.1 | ≤2 | EO
0.5 OD 25mm Dia, Absorptive ND Filter | 48-089 | $37.5 | Uncoated | 25.00 | Hoya ND-25 | ND Filter Glass | 0.5 ±0.05 | 1.51 |  | 60-40 | 535 | 2.00 | ±0.5 | 32.00 | ±4 | Neutral Density Filter | 400 - 700 | ±0.1 | ≤2 | EO
0.5 OD 50mm Sq, Absorptive ND Filter | 48-094 | $79 | Uncoated |  | Hoya ND-25 | ND Filter Glass | 0.5 ±0.05 | 1.51 | 50.0 x 50.0 | 60-40 | 535 | 2.00 | ±0.5 | 32.00 | ±4 | Neutral Density Filter | 400 - 700 | ±0.2 | ≤2 | EO
0.5 OD 50mm Dia, Absorptive ND Filter | 65-813 | $79 | Uncoated | 50.00 | Hoya ND-25 | ND Filter Glass | 0.5 ±0.05 | 1.507 |  | 60-40 | 535 | 2.00 | ±0.5 | 32.0 | ±4 | Neutral Density Filter | 400 - 700 | ±0.1 | ≤2 | EO
0.6 OD 12.5mm Dia, Absorptive ND Filter | 48-527 | $26.5 | Uncoated | 12.50 | Hoya ND-25 | ND Filter Glass | 0.6 ±0.05 | 1.51 |  | 80-50 | 535 | 2.50 | ±0.5 | 25.00 | ±2.5 | Neutral Density Filter | 400 - 700 | ±0.1 | ≤2 | EO
0.6 OD 25mm Dia, Absorptive ND Filter | 46-214 | $37.5 | Uncoated | 25.00 | Hoya ND-25 | ND Filter Glass | 0.6 ±0.05 | 1.51 |  | 80-50 | 535 | 2.50 | ±0.5 | 25.00 | ±2.5 | Neutral Density Filter | 400 - 700 | ±0.1 | ≤2 | EO
0.6 OD 50mm Sq, Absorptive ND Filter | 46-220 | $79 | Uncoated |  | Hoya ND-25 | ND Filter Glass | 0.6 ±0.05 | 1.51 | 50.0 x 50.0 | 60-40 | 535 | 2.50 | ±0.5 | 25.00 | ±2.5 | Neutral Density Filter | 400 - 700 | ±0.2 | ≤2 | EO
0.6 OD 50mm Dia, Absorptive ND Filter | 65-814 | $79 | Uncoated | 50.00 | Hoya ND-25 | ND Filter Glass | 0.6 ±0.05 | 1.507 |  | 60-40 | 535 | 2.50 | ±0.5 | 25.0 | ±2.5 | Neutral Density Filter | 400 - 700 | ±0.1 | ≤2 | EO
0.7 OD 12.5mm Dia, Absorptive ND Filter | 63-458 | $26.5 | Uncoated | 12.50 | Hoya ND-25 | ND Filter Glass | 0.7 ±0.05 | 1.51 |  | 60-40 | 535 | 3.10 | ±0.5 | 20.00 | ±2.5 | Neutral Density Filter | 400 - 700 | ±0.1 | ≤2 | EO
0.7 OD 25mm Dia, Absorptive ND Filter | 63-462 | $37.5 | Uncoated | 25.00 | Hoya ND-25 | ND Filter Glass | 0.7 ±0.05 | 1.51 |  | 60-40 | 535 | 3.10 | ±0.5 | 20.00 | ±2.5 | Neutral Density Filter | 400 - 700 | ±0.1 | ≤2 | EO
0.7 OD 50mm Sq, Absorptive ND Filter | 63-466 | $79 | Uncoated |  | Hoya ND-25 | ND Filter Glass | 0.7 ±0.05 | 1.51 | 50.0 x 50.0 | 60-40 | 535 | 3.10 | ±0.5 | 20.00 | ±2.5 | Neutral Density Filter | 400 - 700 | ±0.2 | ≤2 | EO
0.7 OD 50mm Dia, Absorptive ND Filter | 65-815 | $79 | Uncoated | 50.00 | Hoya ND-25 | ND Filter Glass | 0.7 ±0.05 | 1.507 |  | 60-40 | 535 | 3.10 | ±0.5 | 20.0 | ±2.5 | Neutral Density Filter | 400 - 700 | ±0.1 | ≤2 | EO
0.9 OD 12.5mm Dia, Absorptive ND Filter | 48-528 | $26.5 | Uncoated | 12.50 | Hoya ND-13 | ND Filter Glass | 0.9 ±0.1 | 1.51 |  | 80-50 | 535 | 2.50 | ±0.5 | 12.5 | ±2 | Neutral Density Filter | 400 - 700 | ±0.1 | ≤2 | EO
0.9 OD 25mm Dia, Absorptive ND Filter | 46-215 | $37.5 | Uncoated | 25.00 | Hoya ND-13 | ND Filter Glass | 0.9 ±0.1 | 1.51 |  | 80-50 | 535 | 2.50 | ±0.5 | 12.5 | ±2 | Neutral Density Filter | 400 - 700 | ±0.1 | ≤2 | EO
0.9 OD 50mm Sq, Absorptive ND Filter | 46-221 | $79 | Uncoated |  | Hoya ND-13 | ND Filter Glass | 0.9 ±0.1 | 1.51 | 50.0 x 50.0 | 60-40 | 535 | 2.50 | ±0.5 | 12.5 | ±2 | Neutral Density Filter | 400 - 700 | ±0.2 | ≤2 | EO
0.9 OD 50mm Dia, Absorptive ND Filter | 65-816 | $79 | Uncoated | 50.00 | Hoya ND-13 | ND Filter Glass | 0.9 ±0.1 | 1.510 |  | 80-50 | 535 | 2.50 | ±0.5 | 12.5 | ±2 | Neutral Density Filter | 400 - 700 | ±0.1 | ≤2 | EO
1.0 OD 12.5mm Dia, Absorptive ND Filter | 48-529 | $26.5 | Uncoated | 12.50 | Hoya ND-0.3 | ND Filter Glass | 1.0 ±0.1 | 1.51 |  | 80-50 | 490 | 1.00 | ±0.5 | 10.00 | ±1 | Neutral Density Filter | 400 - 700 | ±0.1 | ≤2 | EO
1.0 OD 25mm Dia, Absorptive ND Filter | 48-090 | $37.5 | Uncoated | 25.00 | Hoya ND-0.3 | ND Filter Glass | 1.0 ±0.1 | 1.51 |  | 60-40 | 490 | 1.00 | ±0.5 | 10.00 | ±1 | Neutral Density Filter | 400 - 700 | ±0.1 | ≤2 | EO
1.0 OD 50mm Sq, Absorptive ND Filter | 48-095 | $79 | Uncoated |  | Hoya ND-0.3 | ND Filter Glass | 1.0 ±0.1 | 1.51 | 50.0 x 50.0 | 60-40 | 490 | 1.00 | ±0.5 | 10.00 | ±1 | Neutral Density Filter | 400 - 700 | ±0.2 | ≤2 | EO
1.0 OD 50mm Dia, Absorptive ND Filter | 65-817 | $79 | Uncoated | 50.00 | Hoya ND-0.3 | ND Filter Glass | 1.0 ±0.1 | 1.514 |  | 60-40 | 490 | 1.00 | ±0.5 | 10.0 | ±1 | Neutral Density Filter | 400 - 700 | ±0.1 | ≤2 | EO
1.3 OD 12.5mm Dia, Absorptive ND Filter | 63-459 | $26.5 | Uncoated | 12.50 | Hoya ND-0.3 | ND Filter Glass | 1.3 ±0.1 | 1.51 |  | 60-40 | 490 | 1.45 | ±0.5 | 5.00 | ±0.5 | Neutral Density Filter | 400 - 700 | ±0.1 | ≤2 | EO
1.3 OD 25mm Dia, Absorptive ND Filter | 63-463 | $37.5 | Uncoated | 25.00 | Hoya ND-0.3 | ND Filter Glass | 1.3 ±0.1 | 1.51 |  | 60-40 | 490 | 1.45 | ±0.5 | 5.00 | ±0.5 | Neutral Density Filter | 400 - 700 | ±0.1 | ≤2 | EO
1.3 OD 50mm Sq, Absorptive ND Filter | 63-467 | $79 | Uncoated |  | Hoya ND-0.3 | ND Filter Glass | 1.3 ±0.1 | 1.51 | 50.0 x 50.0 | 80-50 | 490 | 1.45 | ±0.5 | 5.00 | ±0.5 | Neutral Density Filter | 400 - 700 | ±0.2 | ≤2 | EO
1.3 OD 50mm Dia, Absorptive ND Filter | 65-818 | $79 | Uncoated | 50.00 | Hoya ND-0.3 | ND Filter Glass | 1.3 ±0.1 | 1.514 |  | 80-50 | 490 | 1.45 | ±0.5 | 5.0 | ±0.5 | Neutral Density Filter | 400 - 700 | ±0.1 | ≤2 | EO
1.5 OD 12.5mm Dia, Absorptive ND Filter | 48-530 | $26.5 | Uncoated | 12.50 | Hoya ND-0.3 | ND Filter Glass | 1.5 ±0.1 | 1.51 |  | 80-50 | 490 | 1.50 | ±0.5 | 3.0 | ±0.5 | Neutral Density Filter | 400 - 700 | ±0.1 | ≤2 | EO
1.5 OD 25mm Dia, Absorptive ND Filter | 48-091 | $37.5 | Uncoated | 25.00 | Hoya ND-0.3 | ND Filter Glass | 1.5 ±0.1 | 1.51 |  | 60-40 | 490 | 1.50 | ±0.5 | 3.0 | ±0.5 | Neutral Density Filter | 400 - 700 | ±0.1 | ≤2 | EO
1.5 OD 50mm Sq, Absorptive ND Filter | 48-096 | $79 | Uncoated |  | Hoya ND-0.3 | ND Filter Glass | 1.5 ±0.1 | 1.51 | 50.0 x 50.0 | 60-40 | 490 | 1.50 | ±0.5 | 3.0 | ±0.5 | Neutral Density Filter | 400 - 700 | ±0.2 | ≤2 | EO
1.5 OD 50mm Dia, Absorptive ND Filter | 65-819 | $79 | Uncoated | 50.00 | Hoya ND-0.3 | ND Filter Glass | 1.5 ±0.1 | 1.514 |  | 80-50 | 490 | 1.50 | ±0.5 | 3.2 | ±0.5 | Neutral Density Filter | 400 - 700 | ±0.1 | ≤2 | EO
2.0 OD 12.5mm Dia, Absorptive ND Filter | 48-531 | $26.5 | Uncoated | 12.50 | Hoya ND-0.3 | ND Filter Glass | 2.0 ±0.3 | 1.51 |  | 80-50 | 490 | 2.00 | ±0.5 | 1.00 | ±0.1 | Neutral Density Filter | 400 - 700 | ±0.1 | ≤2 | EO
2.0 OD 25mm Dia, Absorptive ND Filter | 48-092 | $37.5 | Uncoated | 25.00 | Hoya ND-0.3 | ND Filter Glass | 2.0 ±0.3 | 1.51 |  | 60-40 | 490 | 2.00 | ±0.5 | 1.00 | ±0.1 | Neutral Density Filter | 400 - 700 | ±0.1 | ≤2 | EO
2.0 OD 50mm Sq, Absorptive ND Filter | 48-097 | $79 | Uncoated |  | Hoya ND-0.3 | ND Filter Glass | 2.0 ±0.3 | 1.51 | 50.0 x 50.0 | 60-40 | 490 | 2.00 | ±0.5 | 1.0 | ±0.1 | Neutral Density Filter | 400 - 700 | ±0.2 | ≤2 | EO
2.0 OD 50mm Dia, Absorptive ND Filter | 65-820 | $79 | Uncoated | 50.00 | Hoya ND-0.3 | ND Filter Glass | 2.0 ±0.3 | 1.514 |  | 60-40 | 490 | 2.00 | ±0.5 | 1.0 | ±0.1 | Neutral Density Filter | 400 - 700 | ±0.1 | ≤2 | EO
2.5 OD 12.5mm Dia, Absorptive ND Filter | 48-532 | $26.5 | Uncoated | 12.50 | Hoya ND-0.3 | ND Filter Glass | 2.5 ±0.2 | 1.51 |  | 80-50 | 490 | 2.50 | ±0.5 | 0.3 | ±0.1 | Neutral Density Filter | 400 - 700 | ±0.1 | ≤2 | EO
2.5 OD 25mm Dia, Absorptive ND Filter | 46-216 | $37.5 | Uncoated | 25.00 | Hoya ND-0.3 | ND Filter Glass | 2.5 ±0.1 | 1.51 |  | 60-40 | 490 | 2.50 | ±0.5 | 0.3 | ±0.1 | Neutral Density Filter | 400 - 700 | ±0.1 | ≤2 | EO
2.5 OD 50mm Sq, Absorptive ND Filter | 46-222 | $79 | Uncoated |  | Hoya ND-0.3 | ND Filter Glass | 2.5 ±0.1 | 1.51 | 50.0 x 50.0 | 60-40 | 490 | 2.50 | ±0.5 | 0.3 | ±0.1 | Neutral Density Filter | 400 - 700 | ±0.2 | ≤2 | EO
2.5 OD 50mm Dia, Absorptive ND Filter | 65-821 | $79 | Uncoated | 50.00 | Hoya ND-0.3 | ND Filter Glass | 2.5 ±0.1 | 1.514 |  | 60-40 | 490 | 2.50 | ±0.5 | 0.3 | ±0.1 | Neutral Density Filter | 400 - 700 | ±0.1 | ≤2 | EO
3.0 OD 12.5mm Dia, Absorptive ND Filter | 48-533 | $26.5 | Uncoated | 12.50 | Hoya ND-0.3 | ND Filter Glass | 3.0 ±0.3 | 1.51 |  | 80-50 | 490 | 3.00 | ±0.5 | 0.1 | ±0.05 | Neutral Density Filter | 400 - 700 | ±0.1 | ≤2 | EO
3.0 OD 25mm Dia, Absorptive ND Filter | 48-093 | $37.5 | Uncoated | 25.00 | Hoya ND-0.3 | ND Filter Glass | 3.0 ±0.3 | 1.51 |  | 60-40 | 490 | 3.00 | ±0.5 | 0.1 | ±0.05 | Neutral Density Filter | 400 - 700 | ±0.1 | ≤2 | EO
3.0 OD 50mm Sq, Absorptive ND Filter | 48-098 | $79 | Uncoated |  | Hoya ND-0.3 | ND Filter Glass | 3.0 ±0.3 | 1.51 | 50.0 x 50.0 | 60-40 | 490 | 3.00 | ±0.5 | 0.1 | ±0.05 | Neutral Density Filter | 400 - 700 | ±0.2 | ≤2 | EO
3.0 OD 50mm Dia, Absorptive ND Filter | 65-822 | $79 | Uncoated | 50.00 | Hoya ND-0.3 | ND Filter Glass | 3.0 ±0.3 | 1.514 |  | 60-40 | 490 | 3.00 | ±0.5 | 0.1 | ±0.05 | Neutral Density Filter | 400 - 700 | ±0.1 | ≤2 | EO
3.5 OD 12.5mm Dia, Absorptive ND Filter | 36-268 | $26.5 | Uncoated | 12.50 | Hoya ND-006 | ND Filter Glass | 3.5 ±0.2 | 1.531 |  | 80-50 | 542.00 | 2.50 | ±0.5 | 0.03 | ±0.005 | Neutral Density Filter | 400 - 700 | ±0.1 | ≤2 | EO
3.5 OD 25mm Dia, Absorptive ND Filter | 36-269 | $37.5 | Uncoated | 25.00 | Hoya ND-006 | ND Filter Glass | 3.5 ±0.2 | 1.531 |  | 80-50 | 542.00 | 2.50 | ±0.5 | 0.03 | ±0.005 | Neutral Density Filter | 400 - 700 | ±0.1 | ≤2 | EO
3.5 OD 50mm Dia, Absorptive ND Filter | 36-270 | $79 | Uncoated | 50.00 | Hoya ND-006 | ND Filter Glass | 3.5 ±0.2 | 1.531 |  | 80-50 | 542.00 | 2.50 | ±0.5 | 0.03 | ±0.005 | Neutral Density Filter | 400 - 700 | ±0.1 | ≤2 | EO
3.5 OD 50mm Sq., Absorptive ND Filter | 36-271 | $79 | Uncoated |  | Hoya ND-006 | ND Filter Glass | 3.5 ±0.2 | 1.531 | 50 .0 x 50.0 | 80-50 | 542.00 | 2.50 | ±0.5 | 0.03 | ±0.005 | Neutral Density Filter | 400 - 700 | ±0.2 | ≤2 | EO
4 OD 12.5mm Dia, Absorptive ND Filter | 36-272 | $26.5 | Uncoated | 12.50 | Hoya ND-006 | ND Filter Glass | 4.00 ±0.2 | 1.531 |  | 80-50 | 542.00 | 2.85 | ±0.5 | 0.01 | ±0.005 | Neutral Density Filter | 400 - 700 | ±0.1 | ≤2 | EO
4 OD 25mm Dia, Absorptive ND Filter | 36-273 | $37.5 | Uncoated | 25.00 | Hoya ND-006 | ND Filter Glass | 4.00 ±0.2 | 1.531 |  | 80-50 | 542.00 | 2.85 | ±0.5 | 0.01 | ±0.005 | Neutral Density Filter | 400 - 700 | ±0.1 | ≤2 | EO
4 OD 50mm Dia, Absorptive ND Filter | 36-276 | $79 | Uncoated | 50.00 | Hoya ND-006 | ND Filter Glass | 4.00 ±0.2 | 1.531 |  | 80-50 | 542.00 | 2.85 | ±0.5 | 0.01 | ±0.005 | Neutral Density Filter | 400 - 700 | ±0.1 | ≤2 | EO
4 OD 50mm Sq., Absorptive ND Filter | 36-277 | $79 | Uncoated |  | Hoya ND-006 | ND Filter Glass | 4.00 ±0.2 | 1.531 | 50 .0 x 50.0 | 80-50 | 542.00 | 2.85 | ±0.5 | 0.01 | ±0.005 | Neutral Density Filter | 400 - 700 | ±0.2 | ≤2 | EO