## 1734
Title | Stock Number | Price | AOI (°) | Coating | Color | Cut-Off Wavelength (nm) | Cut-On Wavelength (nm) | Dia. (mm) | Substrate | Operating Temperature (°C) | Dimensions (mm) | Surface Quality | Thickness (mm) | Type | Dimensional Tolerance (mm) | CA (%) | Cut-On Wavelength Tolerance (μm) | Coating Specification | Cut-Off Wavelength Tolerance (μm)
12.5mm Diameter, Blue Dichroic Filter | 52-530 | $25 | 0 | Additive Color | Blue | 505 |  | 12.50 | BOROFLOAT® | <100 |  | 80-50 | 2.00 Nominal | Dichroic Filter | ±0.25 | ≥85 |  | Tavg >85% @ 390 - 485nm, Tavg <1.0% @ 525 - 750nm Tabs >80% @ 400 - 485nm, Tabs <1.0% @ 620 - 690nm | 0.012
12.5mm Square, Blue Dichroic Filter | 11-482 | $25.6 | 0 | Additive Color | Blue | 505 |  |  | BOROFLOAT® | <100 | 12.5 x 12.5 | 80-50 | 2.00 Nominal | Dichroic Filter | ±0.25 | ≥85 |  | Tavg >85% @ 390 - 485nm, Tavg <1.0% @ 525 - 750nm Tabs >80% @ 400 - 485nm, Tabs <1.0% @ 620 - 690nm | 0.012
25mm Diameter, Blue Dichroic Filter | 52-531 | $29.5 | 0 | Additive Color | Blue | 505 |  | 25.00 | BOROFLOAT® | <100 |  | 80-50 | 2.00 Nominal | Dichroic Filter | ±0.25 | ≥85 |  | Tavg >85% @ 390 - 485nm, Tavg <1.0% @ 525 - 750nm Tabs >80% @ 400 - 485nm, Tabs <1.0% @ 620 - 690nm | 0.012
25mm Square, Blue Dichroic Filter | 11-479 | $29.95 | 0 | Additive Color | Blue | 505 |  |  | BOROFLOAT® | <100 | 25.0 x 25.0 | 80-50 | 2.00 Nominal | Dichroic Filter | ±0.25 | ≥85 |  | Tavg >85% @ 390 - 485nm, Tavg <1.0% @ 525 - 750nm Tabs >80% @ 400 - 485nm, Tabs <1.0% @ 620 - 690nm | 0.012
50mm Diameter, Blue Dichroic Filter | 52-532 | $49.5 | 0 | Additive Color | Blue | 505 |  | 50.00 | BOROFLOAT® | <100 |  | 80-50 | 2.00 Nominal | Dichroic Filter | ±0.25 | ≥85 |  | Tavg >85% @ 390 - 485nm, Tavg <1.0% @ 525 - 750nm Tabs >80% @ 400 - 485nm, Tabs <1.0% @ 620 - 690nm | 0.012
50mm Square, Blue Dichroic Filter | 30-635 | $49.5 | 0 | Additive Color | Blue | 505 |  |  | BOROFLOAT® | <100 | 50.0 x 50.0 | 80-50 | 2.00 Nominal | Dichroic Filter | ±0.25 | ≥85 |  | Tavg >85% @ 390 - 485nm, Tavg <1.0% @ 525 - 750nm Tabs >80% @ 400 - 485nm, Tabs <1.0% @ 620 - 690nm | 0.012
12.5mm Diameter, Cyan Dichroic Filter | 52-536 | $25 | 0 | Subtractive Color | Cyan | 590 |  | 12.50 | BOROFLOAT® | <100 |  | 80-50 | 2.00 Nominal | Dichroic Filter | ±0.25 | ≥85 |  | Tavg >80% @ 400 - 550nm Tavg <1.0% @ 640 - 740nm | 0.015
25mm Diameter, Cyan Dichroic Filter | 52-537 | $29.5 | 0 | Subtractive Color | Cyan | 590 |  | 25.00 | BOROFLOAT® | <100 |  | 80-50 | 2.00 Nominal | Dichroic Filter | ±0.25 | ≥85 |  | Tavg >80% @ 400 - 550nm Tavg <1.0% @ 640 - 740nm | 0.015
50mm Diameter, Cyan Dichroic Filter | 52-538 | $49.5 | 0 | Subtractive Color | Cyan | 590 |  | 50.00 | BOROFLOAT® | <100 |  | 80-50 | 2.00 Nominal | Dichroic Filter | ±0.25 | ≥85 |  | Tavg >80% @ 400 - 550nm Tavg <1.0% @ 640 - 740nm | 0.015
50mm Square, Cyan Dichroic Filter | 39-912 | $49.5 | 0 | Subtractive Color | Cyan | 590 |  |  | BOROFLOAT® | <100 | 50.0 x 50.0 | 80-50 | 2.00 Nominal | Dichroic Filter | ±0.25 | ≥85 |  | Tavg >80% @ 400 - 550nm Tavg <1.0% @ 640 - 740nm | 0.015
12.5mm Diameter, Green Dichroic Filter | 52-533 | $25 | 0 | Additive Color | Green | 575 | 505 | 12.50 | BOROFLOAT® | <100 |  | 80-50 | 2.00 Nominal | Dichroic Filter | ±0.25 | ≥85 | 0.012 | Tavg <1.0% @ 400 - 480nm, Tavg >80% @ 525 - 555nm, Tavg <1.0% @ 590 - 720nm Tabs <1.0% @ 425 - 455nm, Tabs >70% @ 530 - 550nm, Tabs <1.0% @ 620 - 690nm | 0.012
12.5mm Square, Green Dichroic Filter | 11-483 | $25.6 | 0 | Additive Color | Green | 575 | 505 |  | BOROFLOAT® | <100 | 12.5 x 12.5 | 80-50 | 2.00 Nominal | Dichroic Filter | ±0.25 | ≥85 | 0.012 | Tavg <1.0% @ 400 - 480nm, Tavg >80% @ 525 - 555nm, Tavg <1.0% @ 590 - 720nm Tabs <1.0% @ 425 - 455nm, Tabs >70% @ 530 - 550nm, Tabs <1.0% @ 620 - 690nm | 0.012
25mm Diameter, Green Dichroic Filter | 52-534 | $29.5 | 0 | Additive Color | Green | 575 | 505 | 25.00 | BOROFLOAT® | <100 |  | 80-50 | 2.00 Nominal | Dichroic Filter | ±0.25 | ≥85 | 0.012 | Tavg <1.0% @ 400 - 480nm, Tavg >80% @ 525 - 555nm, Tavg <1.0% @ 590 - 720nm Tabs <1.0% @ 425 - 455nm, Tabs >70% @ 530 - 550nm, Tabs <1.0% @ 620 - 690nm | 0.012
25mm Square, Green Dichroic Filter | 11-480 | $29.95 | 0 | Additive Color | Green | 575 | 505 |  | BOROFLOAT® | <100 | 25.0 x 25.0 | 80-50 | 2.00 Nominal | Dichroic Filter | ±0.25 | ≥85 | 0.012 | Tavg <1.0% @ 400 - 480nm, Tavg >80% @ 525 - 555nm, Tavg <1.0% @ 590 - 720nm Tabs <1.0% @ 425 - 455nm, Tabs >70% @ 530 - 550nm, Tabs <1.0% @ 620 - 690nm | 0.012
50mm Diameter, Green Dichroic Filter | 52-535 | $49.5 | 0 | Additive Color | Green | 575 | 505 | 50.00 | BOROFLOAT® | <100 |  | 80-50 | 2.00 Nominal | Dichroic Filter | ±0.25 | ≥85 | 0.012 | Tavg <1.0% @ 400 - 480nm, Tavg >80% @ 525 - 555nm, Tavg <1.0% @ 590 - 720nm Tabs <1.0% @ 425 - 455nm, Tabs >70% @ 530 - 550nm, Tabs <1.0% @ 620 - 690nm | 0.012
50mm Square, Green Dichroic Filter | 46-139 | $49.5 | 0 | Additive Color | Green | 575 | 505 |  | BOROFLOAT® | <100 | 50.0 x 50.0 | 80-50 | 2.00 Nominal | Dichroic Filter | ±0.25 | ≥85 | 0.012 | Tavg <1.0% @ 400 - 480nm, Tavg >80% @ 525 - 555nm, Tavg <1.0% @ 590 - 720nm Tabs <1.0% @ 425 - 455nm, Tabs >70% @ 530 - 550nm, Tabs <1.0% @ 620 - 690nm | 0.012
12.5mm Diameter, Magenta Dichroic Filter | 52-539 | $25 | 0 | Subtractive Color | Magenta | 495 | 605 | 12.50 | BOROFLOAT® | <100 |  | 80-50 | 2.00 Nominal | Dichroic Filter | ±0.25 | ≥85 | 0.015 | Tavg <1.0% @ 535 - 565nm Tavg >80% @ 640 - 740nm | 0.015
25mm Diameter, Magenta Dichroic Filter | 52-540 | $29.5 | 0 | Subtractive Color | Magenta | 495 | 605 | 25.00 | BOROFLOAT® | <100 |  | 80-50 | 2.00 Nominal | Dichroic Filter | ±0.25 | ≥85 | 0.015 | Tavg <1.0% @ 535 - 565nm Tavg >80% @ 640 - 740nm | 0.015
50mm Diameter, Magenta Dichroic Filter | 52-541 | $49.5 | 0 | Subtractive Color | Magenta | 495 | 605 | 50.00 | BOROFLOAT® | <100 |  | 80-50 | 2.00 Nominal | Dichroic Filter | ±0.25 | ≥85 | 0.015 | Tavg <1.0% @ 535 - 565nm Tavg >80% @ 640 - 740nm | 0.015
50mm Square, Magenta Dichroic Filter | 39-913 | $49.5 | 0 | Subtractive Color | Magenta | 495 | 605 |  | BOROFLOAT® | <100 | 50.0 x 50.0 | 80-50 | 2.00 Nominal | Dichroic Filter | ±0.25 | ≥85 | 0.015 | Tavg <1.0% @ 535 - 565nm Tavg >80% @ 640 - 740nm | 0.015
12.5mm Diameter, Red Dichroic Filter | 52-527 | $25 | 0 | Additive Color | Red |  | 605 | 12.50 | BOROFLOAT® | <100 |  | 80-50 | 2.00 Nominal | Dichroic Filter | ±0.25 | ≥85 | 0.012 | Tavg <1.0% @ 390 - 570nm, Tavg >85% @ 620 - 750nm Tabs <2.0% @ 415 - 550nm, Tabs >80% @ 630 - 750nm
12.5mm Square, Red Dichroic Filter | 11-484 | $25.6 | 0 | Additive Color | Red |  | 605 |  | BOROFLOAT® | <100 | 12.5 x 12.5 | 80-50 | 2.00 Nominal | Dichroic Filter | ±0.25 | ≥85 | 0.012 | Tavg <1.0% @ 390 - 570nm, Tavg >85% @ 620 - 750nm Tabs <2.0% @ 415 - 550nm, Tabs >80% @ 630 - 750nm
25mm Diameter, Red Dichroic Filter | 52-528 | $29.5 | 0 | Additive Color | Red |  | 605 | 25.00 | BOROFLOAT® | <100 |  | 80-50 | 2.00 Nominal | Dichroic Filter | ±0.25 | ≥85 | 0.012 | Tavg <1.0% @ 390 - 570nm, Tavg >85% @ 620 - 750nm Tabs <2.0% @ 415 - 550nm, Tabs >80% @ 630 - 750nm
25mm Square, Red Dichroic Filter | 11-481 | $29.95 | 0 | Additive Color | Red |  | 605 |  | BOROFLOAT® | <100 | 25.0 x 25.0 | 80-50 | 2.00 Nominal | Dichroic Filter | ±0.25 | ≥85 | 0.012 | Tavg <1.0% @ 390 - 570nm, Tavg >85% @ 620 - 750nm Tabs <2.0% @ 415 - 550nm, Tabs >80% @ 630 - 750nm
50mm Diameter, Red Dichroic Filter | 52-529 | $49.5 | 0 | Additive Color | Red |  | 605 | 50.00 | BOROFLOAT® | <100 |  | 80-50 | 2.00 Nominal | Dichroic Filter | ±0.25 | ≥85 | 0.012 | Tavg <1.0% @ 390 - 570nm, Tavg >85% @ 620 - 750nm Tabs <2.0% @ 415 - 550nm, Tabs >80% @ 630 - 750nm
50mm Square, Red Dichroic Filter | 30-634 | $49.5 | 0 | Additive Color | Red |  | 605 |  | BOROFLOAT® | <100 | 50.0 x 50.0 | 80-50 | 2.00 Nominal | Dichroic Filter | ±0.25 | ≥85 | 0.012 | Tavg <1.0% @ 390 - 570nm, Tavg >85% @ 620 - 750nm Tabs <2.0% @ 415 - 550nm, Tabs >80% @ 630 - 750nm
12.5mm Diameter, Yellow Dichroic Filter | 52-542 | $25 | 0 | Subtractive Color | Yellow |  | 520 | 12.50 | BOROFLOAT® | <100 |  | 80-50 | 2.00 Nominal | Dichroic Filter | ±0.25 | ≥85 | 0.015 | Tavg <1.0% @ 400 - 475nm Tavg >80% @ 550 - 750nm
25mm Diameter, Yellow Dichroic Filter | 52-543 | $29.5 | 0 | Subtractive Color | Yellow |  | 520 | 25.00 | BOROFLOAT® | <100 |  | 80-50 | 2.00 Nominal | Dichroic Filter | ±0.25 | ≥85 | 0.015 | Tavg <1.0% @ 400 - 475nm Tavg >80% @ 550 - 750nm
50mm Diameter, Yellow Dichroic Filter | 52-544 | $49.5 | 0 | Subtractive Color | Yellow |  | 520 | 50.00 | BOROFLOAT® | <100 |  | 80-50 | 2.00 Nominal | Dichroic Filter | ±0.25 | ≥85 | 0.015 | Tavg <1.0% @ 400 - 475nm Tavg >80% @ 550 - 750nm
50mm Square, Yellow Dichroic Filter | 30-637 | $49.5 | 0 | Subtractive Color | Yellow |  | 520 |  | BOROFLOAT® | <100 | 50.0 x 50.0 | 80-50 | 2.00 Nominal | Dichroic Filter | ±0.25 | ≥85 | 0.015 | Tavg <1.0% @ 400 - 475nm Tavg >80% @ 550 - 750nm