## 3715
Title | Stock Number | Price | Dia. (mm) | CWL (nm) | CWL Tolerance (nm) | FWHM (nm) | Minimum Transmission (%) | CA (mm) | Surface Quality | Coating | Manufacturer | Parallelism (arcmin) | Substrate | Thickness (mm) | Thickness Tolerance (mm) | Type
122nm, 15.9mm Dia. Deep UV Bandpass Filter | 33-021 | $1355 | 15.90 +0.00/-0.13 | 122.00 | ±2.5 | 20.00 | >15 | 11.43 | 20-10 | Traditional Coated | EO | 3.00 | MgF2 | 7.62 | ±0.25 | Bandpass Filter
122nm, 30.5mm Dia. Deep UV Bandpass Filter | 33-025 | $1425 | 30.50 +0.00/-0.13 | 122.00 | ±2.5 | 20.00 | >15 | 20.32 | 20-10 | Traditional Coated | EO | 3.00 | MgF2 | 9.53 | ±0.25 | Bandpass Filter
122nm, 56.5mm Dia. Deep UV Bandpass Filter | 33-029 | $1850 | 56.50 +0.00/-0.13 | 122.00 | ±2.5 | 20.00 | >15 | 48.26 | 20-10 | Traditional Coated | EO | 3.00 | MgF2 | 12.70 | ±0.25 | Bandpass Filter
193nm, 15.9mm Dia. Deep UV Bandpass Filter | 33-022 | $855 | 15.90 +0.00/-0.13 | 193.00 | ±2.5 | 20.00 | >15 | 11.43 | 20-10 | Traditional Coated | EO | 3.00 | Fused Silica | 7.62 | ±0.25 | Bandpass Filter
193nm, 30.5mm Dia. Deep UV Bandpass Filter | 33-026 | $925 | 30.50 +0.00/-0.13 | 193.00 | ±2.5 | 20.00 | >15 | 20.32 | 20-10 | Traditional Coated | EO | 3.00 | Fused Silica | 9.53 | ±0.25 | Bandpass Filter
193nm, 56.5mm Dia. Deep UV Bandpass Filter | 33-030 | $995 | 56.50 +0.00/-0.13 | 193.00 | ±2.5 | 20.00 | >15 | 48.26 | 20-10 | Traditional Coated | EO | 3.00 | Fused Silica | 12.70 | ±0.25 | Bandpass Filter
248nm, 15.9mm Dia. Deep UV Bandpass Filter | 33-023 | $855 | 15.90 +0.00/-0.13 | 248.00 | ±2.5 | 20.00 | >15 | 11.43 | 20-10 | Traditional Coated | EO | 3.00 | Fused Silica | 7.62 | ±0.25 | Bandpass Filter
248nm, 30.5mm Dia. Deep UV Bandpass Filter | 33-027 | $925 | 30.50 +0.00/-0.13 | 248.00 | ±2.5 | 20.00 | >15 | 20.32 | 20-10 | Traditional Coated | EO | 3.00 | Fused Silica | 9.53 | ±0.25 | Bandpass Filter
248nm, 56.5mm Dia. Deep UV Bandpass Filter | 33-031 | $995 | 56.50 +0.00/-0.13 | 248.00 | ±2.5 | 20.00 | >15 | 48.26 | 20-10 | Traditional Coated | EO | 3.00 | Fused Silica | 12.70 | ±0.25 | Bandpass Filter
308nm, 15.9mm Dia. Deep UV Bandpass Filter | 33-024 | $455 | 15.90 +0.00/-0.13 | 308.00 | ±2.5 | 20.00 | >15 | 11.43 | 20-10 | Traditional Coated | EO | 3.00 | Fused Silica | 7.62 | ±0.25 | Bandpass Filter
308nm, 30.5mm Dia. Deep UV Bandpass Filter | 33-028 | $525 | 30.50 +0.00/-0.13 | 308.00 | ±2.5 | 20.00 | >15 | 20.32 | 20-10 | Traditional Coated | EO | 3.00 | Fused Silica | 9.53 | ±0.25 | Bandpass Filter
308nm, 56.5mm Dia. Deep UV Bandpass Filter | 33-032 | $625 | 56.50 +0.00/-0.13 | 308.00 | ±2.5 | 20.00 | >15 | 48.26 | 20-10 | Traditional Coated | EO | 3.00 | Fused Silica | 12.70 | ±0.25 | Bandpass Filter