## 3044
Title | Stock Number | Price | Dia. (mm) | Cut-On Wavelength (nm) | Rejection Wavelength (nm) | Transmission Wavelength (nm) | Thickness (mm) | Thickness Tolerance (mm) | Wavelength Range (nm) | AOI (°) | Coating | Substrate | Optical Density OD | Surface Quality | Transmission (%) | Type | CA (%) | Durability | Transmitted Wavefront, RMS | Cut-On Tolerance (%) | Slope Factor (%) | Coating Specification
325nm 12.5mm Dia., High Performance Longpass Filter | 34-295 | $165 | 12.50 +0/-0.2 | 325 | 200 - 315 | 333 - 1600 | 1.50 | ±0.1 | 200 - 1600 | 0.00 | Hard Coated | UV Grade Fused Silica | ≥4.0 | 60-40 | >91 | Longpass Filter | >80 | MIL-C-48497A, Section 3.4.1 | ≤λ/4 @ 633nm | ±1 | 2.00 | Surface 1: Hard Dielectric Sputtered, Surface 2: MgF2
350nm 12.5mm Dia., High Performance Longpass Filter | 34-298 | $165 | 12.50 +0/-0.2 | 350 | 200 - 340 | 358 - 1600 | 1.50 | ±0.1 | 200 - 1600 | 0.00 | Hard Coated | UV Grade Fused Silica | ≥4.0 | 60-40 | >91 | Longpass Filter | >80 | MIL-C-48497A, Section 3.4.1 | ≤λ/4 @ 633nm | ±1 | 1.00 | Surface 1: Hard Dielectric Sputtered, Surface 2: MgF2
375nm 12.5mm Dia., High Performance Longpass Filter | 34-301 | $165 | 12.50 +0/-0.2 | 375 | 200 - 365 | 383 - 1600 | 1.50 | ±0.1 | 200 - 1600 | 0.00 | Hard Coated | UV Grade Fused Silica | ≥4.0 | 60-40 | >91 | Longpass Filter | >80 | MIL-C-48497A, Section 3.4.1 | ≤λ/4 @ 633nm | ±1 | 1.00 | Surface 1: Hard Dielectric Sputtered, Surface 2: MgF2
400nm 12.5mm Dia., High Performance Longpass Filter | 62-974 | $150 | 12.50 +0.0/-0.2 | 400 | 200 - 390 | 408 - 1650 | 2.00 | ±0.1 | 200 - 1650 | 0.00 | Hard Coated | UV Grade Fused Silica | ≥4.0 | 60-40 | ≥91 | Longpass Filter | >80 | MIL-C-48497A, Section 3.4.1 | ≤λ/4 @ 633nm | ±1 | <1 | Surface 1: Hard Dielectric Sputtered Surface 2: MgF2
425nm 12.5mm Dia., High Performance Longpass Filter | 84-736 | $150 | 12.50 +0.0/-0.2 | 425 | 200 - 415 | 433 - 1650 | 2.00 | ±0.1 | 200 - 1650 | 0.00 | Hard Coated | UV Grade Fused Silica | ≥4.0 | 60-40 | ≥91 | Longpass Filter | >80 | MIL-C-48497A, Section 3.4.1 | ≤λ/4 @ 633nm | ±1 | <1 | Surface 1: Hard Dielectric Sputtered Surface 2: MgF2
450nm 12.5mm Dia., High Performance Longpass Filter | 62-975 | $150 | 12.50 +0.0/-0.2 | 450 | 200 - 440 | 458 - 1650 | 2.00 | ±0.1 | 200 - 1650 | 0.00 | Hard Coated | UV Grade Fused Silica | ≥4.0 | 60-40 | ≥91 | Longpass Filter | >80 | MIL-C-48497A, Section 3.4.1 | ≤λ/4 @ 633nm | ±1 | <1 | Surface 1: Hard Dielectric Sputtered Surface 2: MgF2
475nm 12.5mm Dia., High Performance Longpass Filter | 84-737 | $150 | 12.50 +0.0/-0.2 | 475 | 200 - 465 | 483 - 1650 | 2.00 | ±0.1 | 200 - 1650 | 0.00 | Hard Coated | UV Grade Fused Silica | ≥4.0 | 60-40 | ≥91 | Longpass Filter | >80 | MIL-C-48497A, Section 3.4.1 | ≤λ/4 @ 633nm | ±1 | <1 | Surface 1: Hard Dielectric Sputtered Surface 2: MgF2
500nm 12.5mm Dia., High Performance Longpass Filter | 62-976 | $150 | 12.50 +0.0/-0.2 | 500 | 200 - 490 | 508 - 1650 | 2.00 | ±0.1 | 200 - 1650 | 0.00 | Hard Coated | UV Grade Fused Silica | ≥4.0 | 60-40 | ≥91 | Longpass Filter | >80 | MIL-C-48497A, Section 3.4.1 | ≤λ/4 @ 633nm | ±1 | <1 | Surface 1: Hard Dielectric Sputtered Surface 2: MgF2
525nm 12.5mm Dia., High Performance Longpass Filter | 84-738 | $150 | 12.50 +0.0/-0.2 | 525 | 200 - 515 | 534 - 1650 | 2.00 | ±0.1 | 200 - 1650 | 0.00 | Hard Coated | UV Grade Fused Silica | ≥4.0 | 60-40 | ≥91 | Longpass Filter | >80 | MIL-C-48497A, Section 3.4.1 | ≤λ/4 @ 633nm | ±1 | <1 | Surface 1: Hard Dielectric Sputtered Surface 2: MgF2
550nm 12.5mm Dia., High Performance Longpass Filter | 62-977 | $150 | 12.50 +0.0/-0.2 | 550 | 200 - 539 | 560 - 1650 | 2.00 | ±0.1 | 200 - 1650 | 0.00 | Hard Coated | UV Grade Fused Silica | ≥4.0 | 60-40 | ≥91 | Longpass Filter | >80 | MIL-C-48497A, Section 3.4.1 | ≤λ/4 @ 633nm | ±1 | <1 | Surface 1: Hard Dielectric Sputtered Surface 2: MgF2
575nm 12.5mm Dia., High Performance Longpass Filter | 84-739 | $150 | 12.50 +0.0/-0.2 | 575 | 200 - 564 | 585 - 1650 | 2.00 | ±0.1 | 200 - 1650 | 0.00 | Hard Coated | UV Grade Fused Silica | ≥4.0 | 60-40 | ≥91 | Longpass Filter | >80 | MIL-C-48497A, Section 3.4.1 | ≤λ/4 @ 633nm | ±1 | <1 | Surface 1: Hard Dielectric Sputtered Surface 2: MgF2
600nm 12.5mm Dia., High Performance Longpass Filter | 62-978 | $150 | 12.50 +0.0/-0.2 | 600 | 200 - 588 | 610 - 1650 | 2.00 | ±0.1 | 200 - 1650 | 0.00 | Hard Coated | UV Grade Fused Silica | ≥4.0 | 60-40 | ≥91 | Longpass Filter | >80 | MIL-C-48497A, Section 3.4.1 | ≤λ/4 @ 633nm | ±1 | <1 | Surface 1: Hard Dielectric Sputtered Surface 2: MgF2
625nm 12.5mm Dia., High Performance Longpass Filter | 84-740 | $150 | 12.50 +0.0/-0.2 | 625 | 200 - 613 | 635 - 1650 | 2.00 | ±0.1 | 200 - 1650 | 0.00 | Hard Coated | UV Grade Fused Silica | ≥4.0 | 60-40 | ≥91 | Longpass Filter | >80 | MIL-C-48497A, Section 3.4.1 | ≤λ/4 @ 633nm | ±1 | <1 | Surface 1: Hard Dielectric Sputtered Surface 2: MgF2
650nm 12.5mm Dia., High Performance Longpass Filter | 62-979 | $150 | 12.50 +0.0/-0.2 | 650 | 200 - 637 | 660 - 1650 | 2.00 | ±0.1 | 200 - 1650 | 0.00 | Hard Coated | UV Grade Fused Silica | ≥4.0 | 60-40 | ≥91 | Longpass Filter | >80 | MIL-C-48497A, Section 3.4.1 | ≤λ/4 @ 633nm | ±1 | <1 | Surface 1: Hard Dielectric Sputtered Surface 2: MgF2
675nm 12.5mm Dia., High Performance Longpass Filter | 84-741 | $150 | 12.50 +0.0/-0.2 | 675 | 200 - 662 | 685 - 1650 | 2.00 | ±0.1 | 200 - 1650 | 0.00 | Hard Coated | UV Grade Fused Silica | ≥4.0 | 60-40 | ≥91 | Longpass Filter | >80 | MIL-C-48497A, Section 3.4.1 | ≤λ/4 @ 633nm | ±1 | <1 | Surface 1: Hard Dielectric Sputtered Surface 2: MgF2
700nm 12.5mm Dia., High Performance Longpass Filter | 62-980 | $150 | 12.50 +0.0/-0.2 | 700 | 200 - 686 | 710 - 1650 | 2.00 | ±0.1 | 200 - 1650 | 0.00 | Hard Coated | UV Grade Fused Silica | ≥4.0 | 60-40 | ≥91 | Longpass Filter | >80 | MIL-C-48497A, Section 3.4.1 | ≤λ/4 @ 633nm | ±1 | <1 | Surface 1: Hard Dielectric Sputtered Surface 2: MgF2
725nm 12.5mm Dia., High Performance Longpass Filter | 86-060 | $150 | 12.50 +0.0/-0.2 | 725 | 200 - 705 | 735 - 1650 | 2.00 | ±0.1 | 200 - 1650 | 0.00 | Hard Coated | UV Grade Fused Silica | ≥4.0 | 60-40 | ≥91 | Longpass Filter | >80 | MIL-C-48497A, Section 3.4.1 | ≤λ/4 @ 633nm | ±1 | <1 | Surface 1: Hard Dielectric Sputtered Surface 2: MgF2
750nm 12.5mm Dia., High Performance Longpass Filter | 66-226 | $150 | 12.50 +0.0/-0.2 | 750 | 200 - 735 | 765 - 1650 | 2.00 | ±0.1 | 200 - 1650 | 0.00 | Hard Coated | UV Grade Fused Silica | ≥4.0 | 60-40 | ≥91 | Longpass Filter | >80 | MIL-C-48497A, Section 3.4.1 | ≤λ/4 @ 633nm | ±1 | <1 | Surface 1: Hard Dielectric Sputtered Surface 2: MgF2
775nm 12.5mm Dia., High Performance Longpass Filter | 86-061 | $150 | 12.50 +0.0/-0.2 | 775 | 200 - 760 | 790 - 1650 | 2.00 | ±0.1 | 200 - 1650 | 0.00 | Hard Coated | UV Grade Fused Silica | ≥4.0 | 60-40 | ≥91 | Longpass Filter | >80 | MIL-C-48497A, Section 3.4.1 | ≤λ/4 @ 633nm | ±1 | <1 | Surface 1: Hard Dielectric Sputtered Surface 2: MgF2
800nm 12.5mm Dia., High Performance Longpass Filter | 66-227 | $150 | 12.50 +0.0/-0.2 | 800 | 200 - 785 | 815 - 1650 | 2.00 | ±0.1 | 200 - 1650 | 0.00 | Hard Coated | UV Grade Fused Silica | ≥4.0 | 60-40 | ≥91 | Longpass Filter | >80 | MIL-C-48497A, Section 3.4.1 | ≤λ/4 @ 633nm | ±1 | <1 | Surface 1: Hard Dielectric Sputtered Surface 2: MgF2
825nm 12.5mm Dia., High Performance Longpass Filter | 86-062 | $150 | 12.50 +0.0/-0.2 | 825 | 200 - 805 | 840 - 1650 | 2.00 | ±0.1 | 200 - 1650 | 0.00 | Hard Coated | UV Grade Fused Silica | ≥4.0 | 60-40 | ≥91 | Longpass Filter | >80 | MIL-C-48497A, Section 3.4.1 | ≤λ/4 @ 633nm | ±1 | <1 | Surface 1: Hard Dielectric Sputtered Surface 2: MgF2
850nm 12.5mm Dia., High Performance Longpass Filter | 66-228 | $150 | 12.50 +0.0/-0.2 | 850 | 200 - 835 | 865 - 1650 | 2.00 | ±0.1 | 200 - 1650 | 0.00 | Hard Coated | UV Grade Fused Silica | ≥4.0 | 60-40 | ≥91 | Longpass Filter | >80 | MIL-C-48497A, Section 3.4.1 | ≤λ/4 @ 633nm | ±1 | <1 | Surface 1: Hard Dielectric Sputtered Surface 2: MgF2
875nm 12.5mm Dia., High Performance Longpass Filter | 86-063 | $150 | 12.50 +0.0/-0.2 | 875 | 200 - 860 | 890 - 1650 | 2.00 | ±0.1 | 200 - 1650 | 0.00 | Hard Coated | UV Grade Fused Silica | ≥4.0 | 60-40 | ≥91 | Longpass Filter | >80 | MIL-C-48497A, Section 3.4.1 | ≤λ/4 @ 633nm | ±1 | <1 | Surface 1: Hard Dielectric Sputtered Surface 2: MgF2
900nm 12.5mm Dia., High Performance Longpass Filter | 66-229 | $150 | 12.50 +0.0/-0.2 | 900 | 200 - 880 | 915 - 1650 | 2.00 | ±0.1 | 200 - 1650 | 0.00 | Hard Coated | UV Grade Fused Silica | ≥4.0 | 60-40 | ≥91 | Longpass Filter | >80 | MIL-C-48497A, Section 3.4.1 | ≤λ/4 @ 633nm | ±1 | <1 | Surface 1: Hard Dielectric Sputtered Surface 2: MgF2
925nm 12.5mm Dia., High Performance Longpass Filter | 86-064 | $150 | 12.50 +0.0/-0.2 | 925 | 200 - 905 | 940 - 1650 | 2.00 | ±0.1 | 200 - 1650 | 0.00 | Hard Coated | UV Grade Fused Silica | ≥4.0 | 60-40 | ≥91 | Longpass Filter | >80 | MIL-C-48497A, Section 3.4.1 | ≤λ/4 @ 633nm | ±1 | <1 | Surface 1: Hard Dielectric Sputtered Surface 2: MgF2
950nm 12.5mm Dia., High Performance Longpass Filter | 66-230 | $150 | 12.50 +0.0/-0.2 | 950 | 200 - 930 | 965 - 1650 | 2.00 | ±0.1 | 200 - 1650 | 0.00 | Hard Coated | UV Grade Fused Silica | ≥4.0 | 60-40 | ≥91 | Longpass Filter | >80 | MIL-C-48497A, Section 3.4.1 | ≤λ/4 @ 633nm | ±1 | <1 | Surface 1: Hard Dielectric Sputtered Surface 2: MgF2
975nm 12.5mm Dia., High Performance Longpass Filter | 86-065 | $150 | 12.50 +0.0/-0.2 | 975 | 200 - 955 | 990 - 1650 | 2.00 | ±0.1 | 200 - 1650 | 0.00 | Hard Coated | UV Grade Fused Silica | ≥4.0 | 60-40 | ≥91 | Longpass Filter | >80 | MIL-C-48497A, Section 3.4.1 | ≤λ/4 @ 633nm | ±1 | <1 | Surface 1: Hard Dielectric Sputtered Surface 2: MgF2
1000nm 12.5mm Dia., High Performance Longpass Filter | 66-231 | $165 | 12.50 +0.0/-0.2 | 1000 | 200 - 980 | 1020 - 1650 | 2.00 | ±0.1 | 200 - 1650 | 0.00 | Hard Coated | UV Grade Fused Silica | ≥4.0 | 60-40 | ≥91 | Longpass Filter | >80 | MIL-C-48497A, Section 3.4.1 | ≤λ/4 @ 633nm | ±1 | <1 | Surface 1: Hard Dielectric Sputtered Surface 2: MgF2
1025nm 12.5mm Dia., High Performance Longpass Filter | 86-066 | $165 | 12.50 +0.0/-0.2 | 1025 | 200 - 1005 | 1045 - 1650 | 2.00 | ±0.1 | 200 - 1650 | 0.00 | Hard Coated | UV Grade Fused Silica | ≥4.0 | 60-40 | ≥91 | Longpass Filter | >80 | MIL-C-48497A, Section 3.4.1 | ≤λ/4 @ 633nm | ±1 | <1 | Surface 1: Hard Dielectric Sputtered Surface 2: MgF2
1050nm 12.5mm Dia., High Performance Longpass Filter | 66-232 | $165 | 12.50 +0.0/-0.2 | 1050 | 200 - 1030 | 1070 - 1650 | 2.00 | ±0.1 | 200 - 1650 | 0.00 | Hard Coated | UV Grade Fused Silica | ≥4.0 | 60-40 | ≥91 | Longpass Filter | >80 | MIL-C-48497A, Section 3.4.1 | ≤λ/4 @ 633nm | ±1 | <1 | Surface 1: Hard Dielectric Sputtered Surface 2: MgF2
1075nm 12.5mm Dia., High Performance Longpass Filter | 86-067 | $165 | 12.50 +0.0/-0.2 | 1075 | 200 - 1055 | 1095 - 1650 | 2.00 | ±0.1 | 200 - 1650 | 0.00 | Hard Coated | UV Grade Fused Silica | ≥4.0 | 60-40 | ≥91 | Longpass Filter | >80 | MIL-C-48497A, Section 3.4.1 | ≤λ/4 @ 633nm | ±1 | <1 | Surface 1: Hard Dielectric Sputtered Surface 2: MgF2
1100nm 12.5mm Dia., High Performance Longpass Filter | 66-233 | $165 | 12.50 +0.0/-0.2 | 1100 | 200 - 1080 | 1120 - 1650 | 2.00 | ±0.1 | 200 - 1650 | 0.00 | Hard Coated | UV Grade Fused Silica | ≥4.0 | 60-40 | ≥91 | Longpass Filter | >80 | MIL-C-48497A, Section 3.4.1 | ≤λ/4 @ 633nm | ±1 | <1 | Surface 1: Hard Dielectric Sputtered Surface 2: MgF2
1150nm 12.5mm Dia, High Performance Longpass Filter | 89-657 | $165 | 12.50 +0.0/-0.2 | 1150 | 200 - 1130 | 1170 - 1650 | 3.00 | ±0.1 | 200 - 1650 | 0.00 | Hard Coated | UV Grade Fused Silica | ≥4.0 | 60-40 | ≥91 | Longpass Filter | >80 | MIL-C-48497A, Section 3.4.1 | ≤λ/4 @ 633nm | ±1 | <1 | Surface 1: Hard Dielectric Sputtered Surface 2: MgF2
1200nm 12.5mm Dia, High Performance Longpass Filter | 89-658 | $165 | 12.50 +0.0/-0.2 | 1200 | 200 - 1180 | 1220 - 1650 | 3.00 | ±0.1 | 200 - 1650 | 0.00 | Hard Coated | UV Grade Fused Silica | ≥4.0 | 60-40 | ≥91 | Longpass Filter | >80 | MIL-C-48497A, Section 3.4.1 | ≤λ/4 @ 633nm | ±1 | <1 | Surface 1: Hard Dielectric Sputtered Surface 2: MgF2
1250nm 12.5mm Dia, High Performance Longpass Filter | 89-659 | $165 | 12.50 +0.0/-0.2 | 1250 | 200 - 1230 | 1270 - 1650 | 3.00 | ±0.1 | 200 - 1650 | 0.00 | Hard Coated | UV Grade Fused Silica | ≥4.0 | 60-40 | ≥91 | Longpass Filter | >80 | MIL-C-48497A, Section 3.4.1 | ≤λ/4 @ 633nm | ±1 | <1 | Surface 1: Hard Dielectric Sputtered Surface 2: MgF2
1300nm 12.5mm Dia, High Performance Longpass Filter | 89-660 | $165 | 12.50 +0.0/-0.2 | 1300 | 200 - 1280 | 1320 - 1650 | 3.00 | ±0.1 | 200 - 1650 | 0.00 | Hard Coated | UV Grade Fused Silica | ≥4.0 | 60-40 | ≥91 | Longpass Filter | >80 | MIL-C-48497A, Section 3.4.1 | ≤λ/4 @ 633nm | ±1 | <1 | Surface 1: Hard Dielectric Sputtered Surface 2: MgF2
325nm 25mm Dia., High Performance Longpass Filter | 34-296 | $235 | 25.00 +0/-0.2 | 325 | 200 - 315 | 333 - 1600 | 1.50 | ±0.1 | 200 - 1600 | 0.00 | Hard Coated | UV Grade Fused Silica | ≥4.0 | 60-40 | >91 | Longpass Filter | >80 | MIL-C-48497A, Section 3.4.1 | ≤λ/4 @ 633nm | ±1 | 2.00 | Surface 1: Hard Dielectric Sputtered, Surface 2: MgF2
350nm 25mm Dia., High Performance Longpass Filter | 34-299 | $235 | 25.00 +0/-0.2 | 350 | 200 - 340 | 358 - 1600 | 1.50 | ±0.1 | 200 - 1600 | 0.00 | Hard Coated | UV Grade Fused Silica | ≥4.0 | 60-40 | >91 | Longpass Filter | >80 | MIL-C-48497A, Section 3.4.1 | ≤λ/4 @ 633nm | ±1 | 1.00 | Surface 1: Hard Dielectric Sputtered, Surface 2: MgF2
375nm 25mm Dia., High Performance Longpass Filter | 34-302 | $235 | 25.00 +0/-0.2 | 375 | 200 - 365 | 383 - 1600 | 1.50 | ±0.1 | 200 - 1600 | 0.00 | Hard Coated | UV Grade Fused Silica | ≥4.0 | 60-40 | >91 | Longpass Filter | >80 | MIL-C-48497A, Section 3.4.1 | ≤λ/4 @ 633nm | ±1 | 1.00 | Surface 1: Hard Dielectric Sputtered, Surface 2: MgF2
400nm 25mm Dia., High Performance Longpass Filter | 62-981 | $220 | 25.00 +0.0/-0.2 | 400 | 200 - 390 | 408 - 1650 | 3.00 | ±0.1 | 200 - 1650 | 0.00 | Hard Coated | UV Grade Fused Silica | ≥4.0 | 60-40 | ≥91 | Longpass Filter | >80 | MIL-C-48497A, Section 3.4.1 | ≤λ/4 @ 633nm | ±1 | <1 | Surface 1: Hard Dielectric Sputtered Surface 2: MgF2
425nm 25mm Dia., High Performance Longpass Filter | 84-742 | $220 | 25.00 +0.0/-0.2 | 425 | 200 - 415 | 433 - 1650 | 3.00 | ±0.1 | 200 - 1650 | 0.00 | Hard Coated | UV Grade Fused Silica | ≥4.0 | 60-40 | ≥91 | Longpass Filter | >80 | MIL-C-48497A, Section 3.4.1 | ≤λ/4 @ 633nm | ±1 | <1 | Surface 1: Hard Dielectric Sputtered Surface 2: MgF2
450nm 25mm Dia., High Performance Longpass Filter | 62-982 | $220 | 25.00 +0.0/-0.2 | 450 | 200 - 440 | 458 - 1650 | 3.00 | ±0.1 | 200 - 1650 | 0.00 | Hard Coated | UV Grade Fused Silica | ≥4.0 | 60-40 | ≥91 | Longpass Filter | >80 | MIL-C-48497A, Section 3.4.1 | ≤λ/4 @ 633nm | ±1 | <1 | Surface 1: Hard Dielectric Sputtered Surface 2: MgF2
475nm 25mm Dia., High Performance Longpass Filter | 84-743 | $220 | 25.00 +0.0/-0.2 | 475 | 200 - 465 | 483 - 1650 | 3.00 | ±0.1 | 200 - 1650 | 0.00 | Hard Coated | UV Grade Fused Silica | ≥4.0 | 60-40 | ≥91 | Longpass Filter | >80 | MIL-C-48497A, Section 3.4.1 | ≤λ/4 @ 633nm | ±1 | <1 | Surface 1: Hard Dielectric Sputtered Surface 2: MgF2
500nm 25mm Dia., High Performance Longpass Filter | 62-983 | $220 | 25.00 +0.0/-0.2 | 500 | 200 - 490 | 508 - 1650 | 3.00 | ±0.1 | 200 - 1650 | 0.00 | Hard Coated | UV Grade Fused Silica | ≥4.0 | 60-40 | ≥91 | Longpass Filter | >80 | MIL-C-48497A, Section 3.4.1 | ≤λ/4 @ 633nm | ±1 | <1 | Surface 1: Hard Dielectric Sputtered Surface 2: MgF2
525nm 25mm Dia., High Performance Longpass Filter | 84-744 | $220 | 25.00 +0.0/-0.2 | 525 | 200 - 515 | 534 - 1650 | 3.00 | ±0.1 | 200 - 1650 | 0.00 | Hard Coated | UV Grade Fused Silica | ≥4.0 | 60-40 | ≥91 | Longpass Filter | >80 | MIL-C-48497A, Section 3.4.1 | ≤λ/4 @ 633nm | ±1 | <1 | Surface 1: Hard Dielectric Sputtered Surface 2: MgF2
550nm 25mm Dia., High Performance Longpass Filter | 62-984 | $220 | 25.00 +0.0/-0.2 | 550 | 200 - 539 | 560 - 1650 | 3.00 | ±0.1 | 200 - 1650 | 0.00 | Hard Coated | UV Grade Fused Silica | ≥4.0 | 60-40 | ≥91 | Longpass Filter | >80 | MIL-C-48497A, Section 3.4.1 | ≤λ/4 @ 633nm | ±1 | <1 | Surface 1: Hard Dielectric Sputtered Surface 2: MgF2
575nm 25mm Dia., High Performance Longpass Filter | 84-745 | $220 | 25.00 +0.0/-0.2 | 575 | 200 - 564 | 585 - 1650 | 3.00 | ±0.1 | 200 - 1650 | 0.00 | Hard Coated | UV Grade Fused Silica | ≥4.0 | 60-40 | ≥91 | Longpass Filter | >80 | MIL-C-48497A, Section 3.4.1 | ≤λ/4 @ 633nm | ±1 | <1 | Surface 1: Hard Dielectric Sputtered Surface 2: MgF2
600nm 25mm Dia., High Performance Longpass Filter | 62-985 | $220 | 25.00 +0.0/-0.2 | 600 | 200 - 588 | 610 - 1650 | 3.00 | ±0.1 | 200 - 1650 | 0.00 | Hard Coated | UV Grade Fused Silica | ≥4.0 | 60-40 | ≥91 | Longpass Filter | >80 | MIL-C-48497A, Section 3.4.1 | ≤λ/4 @ 633nm | ±1 | <1 | Surface 1: Hard Dielectric Sputtered Surface 2: MgF2
625nm 25mm Dia., High Performance Longpass Filter | 84-746 | $220 | 25.00 +0.0/-0.2 | 625 | 200 - 613 | 635 - 1650 | 3.00 | ±0.1 | 200 - 1650 | 0.00 | Hard Coated | UV Grade Fused Silica | ≥4.0 | 60-40 | ≥91 | Longpass Filter | >80 | MIL-C-48497A, Section 3.4.1 | ≤λ/4 @ 633nm | ±1 | <1 | Surface 1: Hard Dielectric Sputtered Surface 2: MgF2
650nm 25mm Dia., High Performance Longpass Filter | 62-986 | $220 | 25.00 +0.0/-0.2 | 650 | 200 - 637 | 660 - 1650 | 3.00 | ±0.1 | 200 - 1650 | 0.00 | Hard Coated | UV Grade Fused Silica | ≥4.0 | 60-40 | ≥91 | Longpass Filter | >80 | MIL-C-48497A, Section 3.4.1 | ≤λ/4 @ 633nm | ±1 | <1 | Surface 1: Hard Dielectric Sputtered Surface 2: MgF2
675nm 25mm Dia., High Performance Longpass Filter | 84-747 | $220 | 25.00 +0.0/-0.2 | 675 | 200 - 662 | 685 - 1650 | 3.00 | ±0.1 | 200 - 1650 | 0.00 | Hard Coated | UV Grade Fused Silica | ≥4.0 | 60-40 | ≥91 | Longpass Filter | >80 | MIL-C-48497A, Section 3.4.1 | ≤λ/4 @ 633nm | ±1 | <1 | Surface 1: Hard Dielectric Sputtered Surface 2: MgF2
700nm 25mm Dia., High Performance Longpass Filter | 62-987 | $220 | 25.00 +0.0/-0.2 | 700 | 200 - 686 | 710 - 1650 | 3.00 | ±0.1 | 200 - 1650 | 0.00 | Hard Coated | UV Grade Fused Silica | ≥4.0 | 60-40 | ≥91 | Longpass Filter | >80 | MIL-C-48497A, Section 3.4.1 | ≤λ/4 @ 633nm | ±1 | <1 | Surface 1: Hard Dielectric Sputtered Surface 2: MgF2
725nm 25mm Dia., High Performance Longpass Filter | 86-068 | $220 | 25.00 +0.0/-0.2 | 725 | 200 - 705 | 735 - 1650 | 3.00 | ±0.1 | 200 - 1650 | 0.00 | Hard Coated | UV Grade Fused Silica | ≥4.0 | 60-40 | ≥91 | Longpass Filter | >80 | MIL-C-48497A, Section 3.4.1 | ≤λ/4 @ 633nm | ±1 | <1 | Surface 1: Hard Dielectric Sputtered Surface 2: MgF2
750nm 25mm Dia., High Performance Longpass Filter | 66-234 | $220 | 25.00 +0.0/-0.2 | 750 | 200 - 735 | 765 - 1650 | 3.00 | ±0.1 | 200 - 1650 | 0.00 | Hard Coated | UV Grade Fused Silica | ≥4.0 | 60-40 | ≥91 | Longpass Filter | >80 | MIL-C-48497A, Section 3.4.1 | ≤λ/4 @ 633nm | ±1 | <1 | Surface 1: Hard Dielectric Sputtered Surface 2: MgF2
775nm 25mm Dia., High Performance Longpass Filter | 86-069 | $220 | 25.00 +0.0/-0.2 | 775 | 200 - 760 | 790 - 1650 | 3.00 | ±0.1 | 200 - 1650 | 0.00 | Hard Coated | UV Grade Fused Silica | ≥4.0 | 60-40 | ≥91 | Longpass Filter | >80 | MIL-C-48497A, Section 3.4.1 | ≤λ/4 @ 633nm | ±1 | <1 | Surface 1: Hard Dielectric Sputtered Surface 2: MgF2
800nm 25mm Dia., High Performance Longpass Filter | 66-235 | $220 | 25.00 +0.0/-0.2 | 800 | 200 - 785 | 815 - 1650 | 3.00 | ±0.1 | 200 - 1650 | 0.00 | Hard Coated | UV Grade Fused Silica | ≥4.0 | 60-40 | ≥91 | Longpass Filter | >80 | MIL-C-48497A, Section 3.4.1 | ≤λ/4 @ 633nm | ±1 | <1 | Surface 1: Hard Dielectric Sputtered Surface 2: MgF2
825nm 25mm Dia., High Performance Longpass Filter | 86-070 | $220 | 25.00 +0.0/-0.2 | 825 | 200 - 805 | 840 - 1650 | 3.00 | ±0.1 | 200 - 1650 | 0.00 | Hard Coated | UV Grade Fused Silica | ≥4.0 | 60-40 | ≥91 | Longpass Filter | >80 | MIL-C-48497A, Section 3.4.1 | ≤λ/4 @ 633nm | ±1 | <1 | Surface 1: Hard Dielectric Sputtered Surface 2: MgF2
850nm 25mm Dia., High Performance Longpass Filter | 66-236 | $220 | 25.00 +0.0/-0.2 | 850 | 200 - 835 | 865 - 1650 | 3.00 | ±0.1 | 200 - 1650 | 0.00 | Hard Coated | UV Grade Fused Silica | ≥4.0 | 60-40 | ≥91 | Longpass Filter | >80 | MIL-C-48497A, Section 3.4.1 | ≤λ/4 @ 633nm | ±1 | <1 | Surface 1: Hard Dielectric Sputtered Surface 2: MgF2
875nm 25mm Dia., High Performance Longpass Filter | 86-071 | $220 | 25.00 +0.0/-0.2 | 875 | 200 - 860 | 890 - 1650 | 3.00 | ±0.1 | 200 - 1650 | 0.00 | Hard Coated | UV Grade Fused Silica | ≥4.0 | 60-40 | ≥91 | Longpass Filter | >80 | MIL-C-48497A, Section 3.4.1 | ≤λ/4 @ 633nm | ±1 | <1 | Surface 1: Hard Dielectric Sputtered Surface 2: MgF2
900nm 25mm Dia., High Performance Longpass Filter | 66-237 | $220 | 25.00 +0.0/-0.2 | 900 | 200 - 880 | 915 - 1650 | 3.00 | ±0.1 | 200 - 1650 | 0.00 | Hard Coated | UV Grade Fused Silica | ≥4.0 | 60-40 | ≥91 | Longpass Filter | >80 | MIL-C-48497A, Section 3.4.1 | ≤λ/4 @ 633nm | ±1 | <1 | Surface 1: Hard Dielectric Sputtered Surface 2: MgF2
925nm 25mm Dia., High Performance Longpass Filter | 86-072 | $220 | 25.00 +0.0/-0.2 | 925 | 200 - 905 | 940 - 1650 | 3.00 | ±0.1 | 200 - 1650 | 0.00 | Hard Coated | UV Grade Fused Silica | ≥4.0 | 60-40 | ≥91 | Longpass Filter | >80 | MIL-C-48497A, Section 3.4.1 | ≤λ/4 @ 633nm | ±1 | <1 | Surface 1: Hard Dielectric Sputtered Surface 2: MgF2
950nm 25mm Dia., High Performance Longpass Filter | 66-238 | $220 | 25.00 +0.0/-0.2 | 950 | 200 - 930 | 965 - 1650 | 3.00 | ±0.1 | 200 - 1650 | 0.00 | Hard Coated | UV Grade Fused Silica | ≥4.0 | 60-40 | ≥91 | Longpass Filter | >80 | MIL-C-48497A, Section 3.4.1 | ≤λ/4 @ 633nm | ±1 | <1 | Surface 1: Hard Dielectric Sputtered Surface 2: MgF2
975nm 25mm Dia., High Performance Longpass Filter | 86-073 | $220 | 25.00 +0.0/-0.2 | 975 | 200 - 955 | 990 - 1650 | 3.00 | ±0.1 | 200 - 1650 | 0.00 | Hard Coated | UV Grade Fused Silica | ≥4.0 | 60-40 | ≥91 | Longpass Filter | >80 | MIL-C-48497A, Section 3.4.1 | ≤λ/4 @ 633nm | ±1 | <1 | Surface 1: Hard Dielectric Sputtered Surface 2: MgF2
1000nm 25mm Dia., High Performance Longpass Filter | 66-239 | $235 | 25.00 +0.0/-0.2 | 1000 | 200 - 980 | 1020 - 1650 | 3.00 | ±0.1 | 200 - 1650 | 0.00 | Hard Coated | UV Grade Fused Silica | ≥4.0 | 60-40 | ≥91 | Longpass Filter | >80 | MIL-C-48497A, Section 3.4.1 | ≤λ/4 @ 633nm | ±1 | <1 | Surface 1: Hard Dielectric Sputtered Surface 2: MgF2
1025nm 25mm Dia., High Performance Longpass Filter | 86-074 | $235 | 25.00 +0.0/-0.2 | 1025 | 200 - 1005 | 1045 - 1650 | 3.00 | ±0.1 | 200 - 1650 | 0.00 | Hard Coated | UV Grade Fused Silica | ≥4.0 | 60-40 | ≥91 | Longpass Filter | >80 | MIL-C-48497A, Section 3.4.1 | ≤λ/4 @ 633nm | ±1 | <1 | Surface 1: Hard Dielectric Sputtered Surface 2: MgF2
1050nm 25mm Dia., High Performance Longpass Filter | 66-240 | $235 | 25.00 +0.0/-0.2 | 1050 | 200 - 1030 | 1070 - 1650 | 3.00 | ±0.1 | 200 - 1650 | 0.00 | Hard Coated | UV Grade Fused Silica | ≥4.0 | 60-40 | ≥91 | Longpass Filter | >80 | MIL-C-48497A, Section 3.4.1 | ≤λ/4 @ 633nm | ±1 | <1 | Surface 1: Hard Dielectric Sputtered Surface 2: MgF2
1075nm 25mm Dia., High Performance Longpass Filter | 86-075 | $235 | 25.00 +0.0/-0.2 | 1075 | 200 - 1055 | 1095 - 1650 | 3.00 | ±0.1 | 200 - 1650 | 0.00 | Hard Coated | UV Grade Fused Silica | ≥4.0 | 60-40 | ≥91 | Longpass Filter | >80 | MIL-C-48497A, Section 3.4.1 | ≤λ/4 @ 633nm | ±1 | <1 | Surface 1: Hard Dielectric Sputtered Surface 2: MgF2
1100nm 25mm Dia., High Performance Longpass Filter | 66-241 | $235 | 25.00 +0.0/-0.2 | 1100 | 200 - 1080 | 1120 - 1650 | 3.00 | ±0.1 | 200 - 1650 | 0.00 | Hard Coated | UV Grade Fused Silica | ≥4.0 | 60-40 | ≥91 | Longpass Filter | >80 | MIL-C-48497A, Section 3.4.1 | ≤λ/4 @ 633nm | ±1 | <1 | Surface 1: Hard Dielectric Sputtered Surface 2: MgF2
1150nm 25.0mm Dia, High Performance Longpass Filter | 89-661 | $235 | 25.00 +0.0/-0.2 | 1150 | 200 - 1130 | 1170 - 1650 | 3.00 | ±0.1 | 200 - 1650 | 0.00 | Hard Coated | UV Grade Fused Silica | ≥4.0 | 60-40 | ≥91 | Longpass Filter | >80 | MIL-C-48497A, Section 3.4.1 | ≤λ/4 @ 633nm | ±1 | <1 | Surface 1: Hard Dielectric Sputtered Surface 2: MgF2
1200nm 25.0mm Dia, High Performance Longpass Filter | 89-662 | $235 | 25.00 +0.0/-0.2 | 1200 | 200 - 1180 | 1220 - 1650 | 3.00 | ±0.1 | 200 - 1650 | 0.00 | Hard Coated | UV Grade Fused Silica | ≥4.0 | 60-40 | ≥91 | Longpass Filter | >80 | MIL-C-48497A, Section 3.4.1 | ≤λ/4 @ 633nm | ±1 | <1 | Surface 1: Hard Dielectric Sputtered Surface 2: MgF2
1250nm 25.0mm Dia, High Performance Longpass Filter | 89-663 | $235 | 25.00 +0.0/-0.2 | 1250 | 200 - 1230 | 1270 - 1650 | 3.00 | ±0.1 | 200 - 1650 | 0.00 | Hard Coated | UV Grade Fused Silica | ≥4.0 | 60-40 | ≥91 | Longpass Filter | >80 | MIL-C-48497A, Section 3.4.1 | ≤λ/4 @ 633nm | ±1 | <1 | Surface 1: Hard Dielectric Sputtered Surface 2: MgF2
1300nm 25.0mm Dia, High Performance Longpass Filter | 89-664 | $235 | 25.00 +0.0/-0.2 | 1300 | 200 - 1280 | 1320 - 1650 | 3.00 | ±0.1 | 200 - 1650 | 0.00 | Hard Coated | UV Grade Fused Silica | ≥4.0 | 60-40 | ≥91 | Longpass Filter | >80 | MIL-C-48497A, Section 3.4.1 | ≤λ/4 @ 633nm | ±1 | <1 | Surface 1: Hard Dielectric Sputtered Surface 2: MgF2
325nm 50mm Dia., High Performance Longpass Filter | 34-297 | $475 | 50.00 +0/-0.2 | 325 | 200 - 315 | 333 - 1600 | 1.50 | ±0.1 | 200 - 1600 | 0.00 | Hard Coated | UV Grade Fused Silica | ≥4.0 | 60-40 | >91 | Longpass Filter | >80 | MIL-C-48497A, Section 3.4.1 | ≤λ/4 @ 633nm | ±1 | 2.00 | Surface 1: Hard Dielectric Sputtered, Surface 2: MgF2
350nm 50mm Dia., High Performance Longpass Filter | 34-300 | $475 | 50.00 +0/-0.2 | 350 | 200 - 340 | 358 - 1600 | 1.50 | ±0.1 | 200 - 1600 | 0.00 | Hard Coated | UV Grade Fused Silica | ≥4.0 | 60-40 | >91 | Longpass Filter | >80 | MIL-C-48497A, Section 3.4.1 | ≤λ/4 @ 633nm | ±1 | 1.00 | Surface 1: Hard Dielectric Sputtered, Surface 2: MgF2
375nm 50mm Dia., High Performance Longpass Filter | 34-303 | $475 | 50.00 +0/-0.2 | 375 | 200 - 365 | 383 - 1600 | 1.50 | ±0.1 | 200 - 1600 | 0.00 | Hard Coated | UV Grade Fused Silica | ≥4.0 | 60-40 | >91 | Longpass Filter | >80 | MIL-C-48497A, Section 3.4.1 | ≤λ/4 @ 633nm | ±1 | 1.00 | Surface 1: Hard Dielectric Sputtered, Surface 2: MgF2
400nm 50mm Dia., High Performance Longpass Filter | 84-754 | $450 | 50.00 +0.0/-0.2 | 400 | 200 - 390 | 408 - 1650 | 5.00 | ±0.1 | 200 - 1650 | 0.00 | Hard Coated | UV Grade Fused Silica | ≥4.0 | 60-40 | ≥91 | Longpass Filter | >80 | MIL-C-48497A, Section 3.4.1 | ≤λ/4 @ 633nm | ±1 | <1 | Surface 1: Hard Dielectric Sputtered Surface 2: MgF2
425nm 50mm Dia., High Performance Longpass Filter | 84-748 | $450 | 50.00 +0.0/-0.2 | 425 | 200 - 415 | 433 - 1650 | 5.00 | ±0.1 | 200 - 1650 | 0.00 | Hard Coated | UV Grade Fused Silica | ≥4.0 | 60-40 | ≥91 | Longpass Filter | >80 | MIL-C-48497A, Section 3.4.1 | ≤λ/4 @ 633nm | ±1 | <1 | Surface 1: Hard Dielectric Sputtered Surface 2: MgF2
450nm 50mm Dia., High Performance Longpass Filter | 84-755 | $450 | 50.00 +0.0/-0.2 | 450 | 200 - 440 | 458 - 1650 | 5.00 | ±0.1 | 200 - 1650 | 0.00 | Hard Coated | UV Grade Fused Silica | ≥4.0 | 60-40 | ≥91 | Longpass Filter | >80 | MIL-C-48497A, Section 3.4.1 | ≤λ/4 @ 633nm | ±1 | <1 | Surface 1: Hard Dielectric Sputtered Surface 2: MgF2
475nm 50mm Dia., High Performance Longpass Filter | 84-749 | $450 | 50.00 +0.0/-0.2 | 475 | 200 - 465 | 483 - 1650 | 5.00 | ±0.1 | 200 - 1650 | 0.00 | Hard Coated | UV Grade Fused Silica | ≥4.0 | 60-40 | ≥91 | Longpass Filter | >80 | MIL-C-48497A, Section 3.4.1 | ≤λ/4 @ 633nm | ±1 | <1 | Surface 1: Hard Dielectric Sputtered Surface 2: MgF2
500nm 50mm Dia., High Performance Longpass Filter | 84-756 | $450 | 50.00 +0.0/-0.2 | 500 | 200 - 490 | 508 - 1650 | 5.00 | ±0.1 | 200 - 1650 | 0.00 | Hard Coated | UV Grade Fused Silica | ≥4.0 | 60-40 | ≥91 | Longpass Filter | >80 | MIL-C-48497A, Section 3.4.1 | ≤λ/4 @ 633nm | ±1 | <1 | Surface 1: Hard Dielectric Sputtered Surface 2: MgF2
525nm 50mm Dia., High Performance Longpass Filter | 84-750 | $450 | 50.00 +0.0/-0.2 | 525 | 200 - 515 | 534 - 1650 | 5.00 | ±0.1 | 200 - 1650 | 0.00 | Hard Coated | UV Grade Fused Silica | ≥4.0 | 60-40 | ≥91 | Longpass Filter | >80 | MIL-C-48497A, Section 3.4.1 | ≤λ/4 @ 633nm | ±1 | <1 | Surface 1: Hard Dielectric Sputtered Surface 2: MgF2
550nm 50mm Dia., High Performance Longpass Filter | 84-757 | $450 | 50.00 +0.0/-0.2 | 550 | 200 - 539 | 560 - 1650 | 5.00 | ±0.1 | 200 - 1650 | 0.00 | Hard Coated | UV Grade Fused Silica | ≥4.0 | 60-40 | ≥91 | Longpass Filter | >80 | MIL-C-48497A, Section 3.4.1 | ≤λ/4 @ 633nm | ±1 | <1 | Surface 1: Hard Dielectric Sputtered Surface 2: MgF2
575nm 50mm Dia., High Performance Longpass Filter | 84-751 | $450 | 50.00 +0.0/-0.2 | 575 | 200 - 564 | 585 - 1650 | 5.00 | ±0.1 | 200 - 1650 | 0.00 | Hard Coated | UV Grade Fused Silica | ≥4.0 | 60-40 | ≥91 | Longpass Filter | >80 | MIL-C-48497A, Section 3.4.1 | ≤λ/4 @ 633nm | ±1 | <1 | Surface 1: Hard Dielectric Sputtered Surface 2: MgF2
600nm 50mm Dia., High Performance Longpass Filter | 84-758 | $450 | 50.00 +0.0/-0.2 | 600 | 200 - 588 | 610 - 1650 | 5.00 | ±0.1 | 200 - 1650 | 0.00 | Hard Coated | UV Grade Fused Silica | ≥4.0 | 60-40 | ≥91 | Longpass Filter | >80 | MIL-C-48497A, Section 3.4.1 | ≤λ/4 @ 633nm | ±1 | <1 | Surface 1: Hard Dielectric Sputtered Surface 2: MgF2
625nm 50mm Dia., High Performance Longpass Filter | 84-752 | $450 | 50.00 +0.0/-0.2 | 625 | 200 - 613 | 635 - 1650 | 5.00 | ±0.1 | 200 - 1650 | 0.00 | Hard Coated | UV Grade Fused Silica | ≥4.0 | 60-40 | ≥91 | Longpass Filter | >80 | MIL-C-48497A, Section 3.4.1 | ≤λ/4 @ 633nm | ±1 | <1 | Surface 1: Hard Dielectric Sputtered Surface 2: MgF2
650nm 50mm Dia., High Performance Longpass Filter | 84-759 | $450 | 50.00 +0.0/-0.2 | 650 | 200 - 637 | 660 - 1650 | 5.00 | ±0.1 | 200 - 1650 | 0.00 | Hard Coated | UV Grade Fused Silica | ≥4.0 | 60-40 | ≥91 | Longpass Filter | >80 | MIL-C-48497A, Section 3.4.1 | ≤λ/4 @ 633nm | ±1 | <1 | Surface 1: Hard Dielectric Sputtered Surface 2: MgF2
675nm 50mm Dia., High Performance Longpass Filter | 84-753 | $450 | 50.00 +0.0/-0.2 | 675 | 200 - 662 | 685 - 1650 | 5.00 | ±0.1 | 200 - 1650 | 0.00 | Hard Coated | UV Grade Fused Silica | ≥4.0 | 60-40 | ≥91 | Longpass Filter | >80 | MIL-C-48497A, Section 3.4.1 | ≤λ/4 @ 633nm | ±1 | <1 | Surface 1: Hard Dielectric Sputtered Surface 2: MgF2
700nm 50mm Dia., High Performance Longpass Filter | 84-760 | $450 | 50.00 +0.0/-0.2 | 700 | 200 - 686 | 710 - 1650 | 5.00 | ±0.1 | 200 - 1650 | 0.00 | Hard Coated | UV Grade Fused Silica | ≥4.0 | 60-40 | ≥91 | Longpass Filter | >80 | MIL-C-48497A, Section 3.4.1 | ≤λ/4 @ 633nm | ±1 | <1 | Surface 1: Hard Dielectric Sputtered Surface 2: MgF2
725nm 50mm Dia., High Performance Longpass Filter | 86-076 | $450 | 50.00 +0.0/-0.2 | 725 | 200 - 705 | 735 - 1650 | 5.00 | ±0.1 | 200 - 1650 | 0.00 | Hard Coated | UV Grade Fused Silica | ≥4.0 | 60-40 | ≥91 | Longpass Filter | >80 | MIL-C-48497A, Section 3.4.1 | ≤λ/4 @ 633nm | ±1 | <1 | Surface 1: Hard Dielectric Sputtered Surface 2: MgF2
750nm 50mm Dia., High Performance Longpass Filter | 84-761 | $450 | 50.00 +0.0/-0.2 | 750 | 200 - 735 | 765 - 1650 | 5.00 | ±0.1 | 200 - 1650 | 0.00 | Hard Coated | UV Grade Fused Silica | ≥4.0 | 60-40 | ≥91 | Longpass Filter | >80 | MIL-C-48497A, Section 3.4.1 | ≤λ/4 @ 633nm | ±1 | <1 | Surface 1: Hard Dielectric Sputtered Surface 2: MgF2
775nm 50mm Dia., High Performance Longpass Filter | 86-077 | $450 | 50.00 +0.0/-0.2 | 775 | 200 - 760 | 790 - 1650 | 5.00 | ±0.1 | 200 - 1650 | 0.00 | Hard Coated | UV Grade Fused Silica | ≥4.0 | 60-40 | ≥91 | Longpass Filter | >80 | MIL-C-48497A, Section 3.4.1 | ≤λ/4 @ 633nm | ±1 | <1 | Surface 1: Hard Dielectric Sputtered Surface 2: MgF2
800nm 50mm Dia., High Performance Longpass Filter | 84-762 | $450 | 50.00 +0.0/-0.2 | 800 | 200 - 785 | 815 - 1650 | 5.00 | ±0.1 | 200 - 1650 | 0.00 | Hard Coated | UV Grade Fused Silica | ≥4.0 | 60-40 | ≥91 | Longpass Filter | >80 | MIL-C-48497A, Section 3.4.1 | ≤λ/4 @ 633nm | ±1 | <1 | Surface 1: Hard Dielectric Sputtered Surface 2: MgF2
825nm 50mm Dia., High Performance Longpass Filter | 86-078 | $450 | 50.00 +0.0/-0.2 | 825 | 200 - 805 | 840 - 1650 | 5.00 | ±0.1 | 200 - 1650 | 0.00 | Hard Coated | UV Grade Fused Silica | ≥4.0 | 60-40 | ≥91 | Longpass Filter | >80 | MIL-C-48497A, Section 3.4.1 | ≤λ/4 @ 633nm | ±1 | <1 | Surface 1: Hard Dielectric Sputtered Surface 2: MgF2
850nm 50mm Dia., High Performance Longpass Filter | 84-763 | $450 | 50.00 +0.0/-0.2 | 850 | 200 - 835 | 865 - 1650 | 5.00 | ±0.1 | 200 - 1650 | 0.00 | Hard Coated | UV Grade Fused Silica | ≥4.0 | 60-40 | ≥91 | Longpass Filter | >80 | MIL-C-48497A, Section 3.4.1 | ≤λ/4 @ 633nm | ±1 | <1 | Surface 1: Hard Dielectric Sputtered Surface 2: MgF2
875nm 50mm Dia., High Performance Longpass Filter | 86-079 | $450 | 50.00 +0.0/-0.2 | 875 | 200 - 860 | 890 - 1650 | 5.00 | ±0.1 | 200 - 1650 | 0.00 | Hard Coated | UV Grade Fused Silica | ≥4.0 | 60-40 | ≥91 | Longpass Filter | >80 | MIL-C-48497A, Section 3.4.1 | ≤λ/4 @ 633nm | ±1 | <1 | Surface 1: Hard Dielectric Sputtered Surface 2: MgF2
900nm 50mm Dia., High Performance Longpass Filter | 84-764 | $450 | 50.00 +0.0/-0.2 | 900 | 200 - 880 | 915 - 1650 | 5.00 | ±0.1 | 200 - 1650 | 0.00 | Hard Coated | UV Grade Fused Silica | ≥4.0 | 60-40 | ≥91 | Longpass Filter | >80 | MIL-C-48497A, Section 3.4.1 | ≤λ/4 @ 633nm | ±1 | <1 | Surface 1: Hard Dielectric Sputtered Surface 2: MgF2
925nm 50mm Dia, High Performance Longpass Filter | 86-080 | $450 | 50.00 +0.0/-0.2 | 925 | 200 - 905 | 940 - 1650 | 5.00 | ±0.1 | 200 - 1650 | 0.00 | Hard Coated | UV Grade Fused Silica | ≥4.0 | 60-40 | ≥91 | Longpass Filter | >80 | MIL-C-48497A, Section 3.4.1 | ≤λ/4 @ 633nm | ±1 | <1 | Surface 1: Hard Dielectric Sputtered Surface 2: MgF2
950nm 50mm Dia., High Performance Longpass Filter | 84-765 | $450 | 50.00 +0.0/-0.2 | 950 | 200 - 930 | 965 - 1650 | 5.00 | ±0.1 | 200 - 1650 | 0.00 | Hard Coated | UV Grade Fused Silica | ≥4.0 | 60-40 | ≥91 | Longpass Filter | >80 | MIL-C-48497A, Section 3.4.1 | ≤λ/4 @ 633nm | ±1 | <1 | Surface 1: Hard Dielectric Sputtered Surface 2: MgF2
975nm 50mm Dia., High Performance Longpass Filter | 86-081 | $450 | 50.00 +0.0/-0.2 | 975 | 200 - 955 | 990 - 1650 | 5.00 | ±0.1 | 200 - 1650 | 0.00 | Hard Coated | UV Grade Fused Silica | ≥4.0 | 60-40 | ≥91 | Longpass Filter | >80 | MIL-C-48497A, Section 3.4.1 | ≤λ/4 @ 633nm | ±1 | <1 | Surface 1: Hard Dielectric Sputtered Surface 2: MgF2
1000nm 50mm Dia., High Performance Longpass Filter | 84-766 | $475 | 50.00 +0.0/-0.2 | 1000 | 200 - 980 | 1020 - 1650 | 5.00 | ±0.1 | 200 - 1650 | 0.00 | Hard Coated | UV Grade Fused Silica | ≥4.0 | 60-40 | ≥91 | Longpass Filter | >80 | MIL-C-48497A, Section 3.4.1 | ≤λ/4 @ 633nm | ±1 | <1 | Surface 1: Hard Dielectric Sputtered Surface 2: MgF2
1025nm 50mm Dia., High Performance Longpass Filter | 86-082 | $475 | 50.00 +0.0/-0.2 | 1025 | 200 - 1005 | 1045 - 1650 | 5.00 | ±0.1 | 200 - 1650 | 0.00 | Hard Coated | UV Grade Fused Silica | ≥4.0 | 60-40 | ≥91 | Longpass Filter | >80 | MIL-C-48497A, Section 3.4.1 | ≤λ/4 @ 633nm | ±1 | <1 | Surface 1: Hard Dielectric Sputtered Surface 2: MgF2
1050nm 50mm Dia., High Performance Longpass Filter | 84-767 | $475 | 50.00 +0.0/-0.2 | 1050 | 200 - 1030 | 1070 - 1650 | 5.00 | ±0.1 | 200 - 1650 | 0.00 | Hard Coated | UV Grade Fused Silica | ≥4.0 | 60-40 | ≥91 | Longpass Filter | >80 | MIL-C-48497A, Section 3.4.1 | ≤λ/4 @ 633nm | ±1 | <1 | Surface 1: Hard Dielectric Sputtered Surface 2: MgF2
1075nm 50mm Dia., High Performance Longpass Filter | 86-083 | $475 | 50.00 +0.0/-0.2 | 1075 | 200 - 1055 | 1095 - 1650 | 5.00 | ±0.1 | 200 - 1650 | 0.00 | Hard Coated | UV Grade Fused Silica | ≥4.0 | 60-40 | ≥91 | Longpass Filter | >80 | MIL-C-48497A, Section 3.4.1 | ≤λ/4 @ 633nm | ±1 | <1 | Surface 1: Hard Dielectric Sputtered Surface 2: MgF2
1100nm 50mm Dia., High Performance Longpass Filter | 84-768 | $475 | 50.00 +0.0/-0.2 | 1100 | 200 - 1080 | 1120 - 1650 | 5.00 | ±0.1 | 200 - 1650 | 0.00 | Hard Coated | UV Grade Fused Silica | ≥4.0 | 60-40 | ≥91 | Longpass Filter | >80 | MIL-C-48497A, Section 3.4.1 | ≤λ/4 @ 633nm | ±1 | <1 | Surface 1: Hard Dielectric Sputtered Surface 2: MgF2
1150nm 50.0mm Dia, High Performance Longpass Filter | 89-665 | $475 | 50.00 +0.0/-0.2 | 1150 | 200 - 1130 | 1170 - 1650 | 3.00 | ±0.1 | 200 - 1650 | 0.00 | Hard Coated | UV Grade Fused Silica | ≥4.0 | 60-40 | ≥91 | Longpass Filter | >80 | MIL-C-48497A, Section 3.4.1 | ≤λ/4 @ 633nm | ±1 | <1 | Surface 1: Hard Dielectric Sputtered Surface 2: MgF2
1200nm 50.0mm Dia, High Performance Longpass Filter | 89-666 | $475 | 50.00 +0.0/-0.2 | 1200 | 200 - 1180 | 1220 - 1650 | 3.00 | ±0.1 | 200 - 1650 | 0.00 | Hard Coated | UV Grade Fused Silica | ≥4.0 | 60-40 | ≥91 | Longpass Filter | >80 | MIL-C-48497A, Section 3.4.1 | ≤λ/4 @ 633nm | ±1 | <1 | Surface 1: Hard Dielectric Sputtered Surface 2: MgF2
1250nm 50.0mm Dia, High Performance Longpass Filter | 89-667 | $475 | 50.00 +0.0/-0.2 | 1250 | 200 - 1230 | 1270 - 1650 | 3.00 | ±0.1 | 200 - 1650 | 0.00 | Hard Coated | UV Grade Fused Silica | ≥4.0 | 60-40 | ≥91 | Longpass Filter | >80 | MIL-C-48497A, Section 3.4.1 | ≤λ/4 @ 633nm | ±1 | <1 | Surface 1: Hard Dielectric Sputtered Surface 2: MgF2
1300nm 50.0mm Dia, High Performance Longpass Filter | 89-668 | $475 | 50.00 +0.0/-0.2 | 1300 | 200 - 1280 | 1320 - 1650 | 3.00 | ±0.1 | 200 - 1650 | 0.00 | Hard Coated | UV Grade Fused Silica | ≥4.0 | 60-40 | ≥91 | Longpass Filter | >80 | MIL-C-48497A, Section 3.4.1 | ≤λ/4 @ 633nm | ±1 | <1 | Surface 1: Hard Dielectric Sputtered Surface 2: MgF2