## 2955
Title | Stock Number | Price | AOI (°) | Coating | Cut-Off Wavelength (nm) | Dia. (mm) | Substrate | Optical Density OD | Rejection Wavelength (nm) | Surface Quality | Thickness (mm) | Thickness Tolerance (mm) | Transmission (%) | Transmission Wavelength (nm) | Type | CA (%) | Durability | Transmitted Wavefront, RMS | Slope Factor (%) | Cut-Off Tolerance (%) | Wavelength Range (nm) | Manufacturer
400nm 12.5mm Diameter, OD 4 Shortpass Filter | 84-689 | $150 | 0.00 | Hard Coated | 400.00 | 12.50 +0.0/-0.2 | UV Grade Fused Silica | ≥4.0 | 410 - 610 | 60-40 | 1.50 | ±0.1 | ≥91 | 300 - 392 | Shortpass Filter | >80 | MIL-C-48497A, Section 3.4.1 | ≤λ/4 @ 633nm | <1 | ±1 | 300 - 610 | EO
400nm 25mm Diameter, OD 4 Shortpass Filter | 84-702 | $220 | 0.00 | Hard Coated | 400.00 | 25.00 +0.0/-0.2 | UV Grade Fused Silica | ≥4.0 | 410 - 610 | 60-40 | 3.00 | ±0.1 | ≥91 | 300 - 392 | Shortpass Filter | >80 | MIL-C-48497A, Section 3.4.1 | ≤λ/4 @ 633nm | <1 | ±1 | 300 - 610 | EO
400nm 50mm Diameter, OD 4 Shortpass Filter | 84-715 | $450 | 0.00 | Hard Coated | 400.00 | 50.00 +0.0/-0.2 | UV Grade Fused Silica | ≥4.0 | 410 - 610 | 60-40 | 5.00 | ±0.1 | ≥91 | 300 - 392 | Shortpass Filter | >80 | MIL-C-48497A, Section 3.4.1 | ≤λ/4 @ 633nm | <1 | ±1 | 300 - 610 | EO
425nm 12.5mm Diameter, OD 4 Shortpass Filter | 84-690 | $150 | 0.00 | Hard Coated | 425.00 | 12.50 +0.0/-0.2 | UV Grade Fused Silica | ≥4.0 | 435 - 635 | 60-40 | 1.50 | ±0.1 | ≥91 | 300 - 417 | Shortpass Filter | >80 | MIL-C-48497A, Section 3.4.1 | ≤λ/4 @ 633nm | <1 | ±1 | 300 - 635 | EO
425nm 25mm Diameter, OD 4 Shortpass Filter | 84-703 | $220 | 0.00 | Hard Coated | 425.00 | 25.00 +0.0/-0.2 | UV Grade Fused Silica | ≥4.0 | 435 - 635 | 60-40 | 3.00 | ±0.1 | ≥91 | 300 - 417 | Shortpass Filter | >80 | MIL-C-48497A, Section 3.4.1 | ≤λ/4 @ 633nm | <1 | ±1 | 300 - 635 | EO
425nm 50mm Diameter, OD 4 Shortpass Filter | 84-716 | $450 | 0.00 | Hard Coated | 425.00 | 50.00 +0.0/-0.2 | UV Grade Fused Silica | ≥4.0 | 435 - 635 | 60-40 | 5.00 | ±0.1 | ≥91 | 300 - 417 | Shortpass Filter | >80 | MIL-C-48497A, Section 3.4.1 | ≤λ/4 @ 633nm | <1 | ±1 | 300 - 635 | EO
450nm 12.5mm Diameter, OD 4 Shortpass Filter | 49-824 | $50 | 0.00 | Hard Coated | 450.00 | 12.50 +0.0/-0.2 | UV Grade Fused Silica | ≥4.0 | 470 - 545 | 60-40 | 3.00 | ±0.1 | ≥91 | 250 - 430 | Shortpass Filter | >80 | MIL-C-48497A, Section 3.4.1 | ≤λ/4 @ 633nm | <1 | ±1 | 250 - 545 | EO
450nm 12.5mm Diameter, OD 4 Shortpass Filter | 84-691 | $150 | 0.00 | Hard Coated | 450.00 | 12.50 +0.0/-0.2 | UV Grade Fused Silica | ≥4.0 | 460 - 660 | 60-40 | 1.50 | ±0.1 | ≥91 | 300 - 441 | Shortpass Filter | >80 | MIL-C-48497A, Section 3.4.1 | ≤λ/4 @ 633nm | <1 | ±1 | 300 - 660 | EO
450nm 25mm Diameter, OD 4 Shortpass Filter | 84-704 | $220 | 0.00 | Hard Coated | 450.00 | 25.00 +0.0/-0.2 | UV Grade Fused Silica | ≥4.0 | 460 - 660 | 60-40 | 3.00 | ±0.1 | ≥91 | 300 - 441 | Shortpass Filter | >80 | MIL-C-48497A, Section 3.4.1 | ≤λ/4 @ 633nm | <1 | ±1 | 300 - 660 | EO
450nm 50mm Diameter, OD 4 Shortpass Filter | 84-717 | $450 | 0.00 | Hard Coated | 450.00 | 50.00 +0.0/-0.2 | UV Grade Fused Silica | ≥4.0 | 460 - 660 | 60-40 | 5.00 | ±0.1 | ≥91 | 300 - 441 | Shortpass Filter | >80 | MIL-C-48497A, Section 3.4.1 | ≤λ/4 @ 633nm | <1 | ±1 | 300 - 660 | EO
475nm 12.5mm Diameter, OD 4 Shortpass Filter | 84-692 | $150 | 0.00 | Hard Coated | 475.00 | 12.50 +0.0/-0.2 | UV Grade Fused Silica | ≥4.0 | 485 - 685 | 60-40 | 1.50 | ±0.1 | ≥91 | 300 - 466 | Shortpass Filter | >80 | MIL-C-48497A, Section 3.4.1 | ≤λ/4 @ 633nm | <1 | ±1 | 300 - 685 | EO
475nm 25mm Diameter, OD 4 Shortpass Filter | 84-705 | $220 | 0.00 | Hard Coated | 475.00 | 25.00 +0.0/-0.2 | UV Grade Fused Silica | ≥4.0 | 485 - 685 | 60-40 | 3.00 | ±0.1 | ≥91 | 300 - 466 | Shortpass Filter | >80 | MIL-C-48497A, Section 3.4.1 | ≤λ/4 @ 633nm | <1 | ±1 | 300 - 685 | EO
475nm 50mm Diameter, OD 4 Shortpass Filter | 84-718 | $450 | 0.00 | Hard Coated | 475.00 | 50.00 +0.0/-0.2 | UV Grade Fused Silica | ≥4.0 | 485 - 685 | 60-40 | 5.00 | ±0.1 | ≥91 | 300 - 466 | Shortpass Filter | >80 | MIL-C-48497A, Section 3.4.1 | ≤λ/4 @ 633nm | <1 | ±1 | 300 - 685 | EO
500nm 12.5mm Diameter, OD 4 Shortpass Filter | 84-693 | $150 | 0.00 | Hard Coated | 500.00 | 12.50 +0.0/-0.2 | UV Grade Fused Silica | ≥4.0 | 512 - 715 | 60-40 | 1.50 | ±0.1 | ≥91 | 300 - 490 | Shortpass Filter | >80 | MIL-C-48497A, Section 3.4.1 | ≤λ/4 @ 633nm | <1 | ±1 | 300 - 715 | EO
500nm 25mm Diameter, OD 4 Shortpass Filter | 84-706 | $220 | 0.00 | Hard Coated | 500.00 | 25.00 +0.0/-0.2 | UV Grade Fused Silica | ≥4.0 | 512 - 715 | 60-40 | 3.00 | ±0.1 | ≥91 | 300 - 490 | Shortpass Filter | >80 | MIL-C-48497A, Section 3.4.1 | ≤λ/4 @ 633nm | <1 | ±1 | 300 - 715 | EO
500nm 50mm Diameter, OD 4 Shortpass Filter | 84-719 | $450 | 0.00 | Hard Coated | 500.00 | 50.00 +0.0/-0.2 | UV Grade Fused Silica | ≥4.0 | 512 - 715 | 60-40 | 5.00 | ±0.1 | ≥91 | 300 - 490 | Shortpass Filter | >80 | MIL-C-48497A, Section 3.4.1 | ≤λ/4 @ 633nm | <1 | ±1 | 300 - 715 | EO
525nm 12.5mm Diameter, OD 4 Shortpass Filter | 84-694 | $150 | 0.00 | Hard Coated | 525.00 | 12.50 +0.0/-0.2 | UV Grade Fused Silica | ≥4.0 | 537 - 740 | 60-40 | 1.50 | ±0.1 | ≥91 | 300 - 515 | Shortpass Filter | >80 | MIL-C-48497A, Section 3.4.1 | ≤λ/4 @ 633nm | <1 | ±1 | 300 - 740 | EO
525nm 25mm Diameter, OD 4 Shortpass Filter | 84-707 | $220 | 0.00 | Hard Coated | 525.00 | 25.00 +0.0/-0.2 | UV Grade Fused Silica | ≥4.0 | 537 - 740 | 60-40 | 3.00 | ±0.1 | ≥91 | 300 - 515 | Shortpass Filter | >80 | MIL-C-48497A, Section 3.4.1 | ≤λ/4 @ 633nm | <1 | ±1 | 300 - 740 | EO
525nm 50mm Diameter, OD 4 Shortpass Filter | 84-720 | $450 | 0.00 | Hard Coated | 525.00 | 50.00 +0.0/-0.2 | UV Grade Fused Silica | ≥4.0 | 537 - 740 | 60-40 | 5.00 | ±0.1 | ≥91 | 300 - 515 | Shortpass Filter | >80 | MIL-C-48497A, Section 3.4.1 | ≤λ/4 @ 633nm | <1 | ±1 | 300 - 740 | EO
550nm 12.5mm Diameter, OD 4 Shortpass Filter | 84-695 | $150 | 0.00 | Hard Coated | 550.00 | 12.50 +0.0/-0.2 | UV Grade Fused Silica | ≥4.0 | 562 - 825 | 60-40 | 1.50 | ±0.1 | ≥91 | 350 - 539 | Shortpass Filter | >80 | MIL-C-48497A, Section 3.4.1 | ≤λ/4 @ 633nm | <1 | ±1 | 350 - 825 | EO
550nm 25mm Diameter, OD 4 Shortpass Filter | 84-708 | $220 | 0.00 | Hard Coated | 550.00 | 25.00 +0.0/-0.2 | UV Grade Fused Silica | ≥4.0 | 562 - 825 | 60-40 | 3.00 | ±0.1 | ≥91 | 350 - 539 | Shortpass Filter | >80 | MIL-C-48497A, Section 3.4.1 | ≤λ/4 @ 633nm | <1 | ±1 | 350 - 825 | EO
550nm 50mm Diameter, OD 4 Shortpass Filter | 84-721 | $450 | 0.00 | Hard Coated | 550.00 | 50.00 +0.0/-0.2 | UV Grade Fused Silica | ≥4.0 | 562 - 825 | 60-40 | 5.00 | ±0.1 | ≥91 | 350 - 539 | Shortpass Filter | >80 | MIL-C-48497A, Section 3.4.1 | ≤λ/4 @ 633nm | <1 | ±1 | 350 - 825 | EO
575nm 12.5mm Diameter, OD 4 Shortpass Filter | 84-696 | $150 | 0.00 | Hard Coated | 575.00 | 12.50 +0.0/-0.2 | UV Grade Fused Silica | ≥4.0 | 587 - 850 | 60-40 | 1.50 | ±0.1 | ≥91 | 350 - 564 | Shortpass Filter | >80 | MIL-C-48497A, Section 3.4.1 | ≤λ/4 @ 633nm | <1 | ±1 | 350 - 850 | EO
575nm 25mm Diameter, OD 4 Shortpass Filter | 84-709 | $220 | 0.00 | Hard Coated | 575.00 | 25.00 +0.0/-0.2 | UV Grade Fused Silica | ≥4.0 | 587 - 850 | 60-40 | 3.00 | ±0.1 | ≥91 | 350 - 564 | Shortpass Filter | >80 | MIL-C-48497A, Section 3.4.1 | ≤λ/4 @ 633nm | <1 | ±1 | 350 - 850 | EO
575nm 50mm Diameter, OD 4 Shortpass Filter | 84-722 | $450 | 0.00 | Hard Coated | 575.00 | 50.00 +0.0/-0.2 | UV Grade Fused Silica | ≥4.0 | 587 - 850 | 60-40 | 5.00 | ±0.1 | ≥91 | 350 - 564 | Shortpass Filter | >80 | MIL-C-48497A, Section 3.4.1 | ≤λ/4 @ 633nm | <1 | ±1 | 350 - 850 | EO
600nm 12.5mm Diameter, OD 4 Shortpass Filter | 84-697 | $150 | 0.00 | Hard Coated | 600.00 | 12.50 +0.0/-0.2 | UV Grade Fused Silica | ≥4.0 | 614 - 900 | 60-40 | 1.50 | ±0.1 | ≥91 | 350 - 587 | Shortpass Filter | >80 | MIL-C-48497A, Section 3.4.1 | ≤λ/4 @ 633nm | <1 | ±1 | 350 - 900 | EO
600nm 25mm Diameter, OD 4 Shortpass Filter | 84-710 | $220 | 0.00 | Hard Coated | 600.00 | 25.00 +0.0/-0.2 | UV Grade Fused Silica | ≥4.0 | 614 - 900 | 60-40 | 3.00 | ±0.1 | ≥91 | 350 - 587 | Shortpass Filter | >80 | MIL-C-48497A, Section 3.4.1 | ≤λ/4 @ 633nm | <1 | ±1 | 350 - 900 | EO
600nm 50mm Diameter, OD 4 Shortpass Filter | 84-723 | $450 | 0.00 | Hard Coated | 600.00 | 50.00 +0.0/-0.2 | UV Grade Fused Silica | ≥4.0 | 614 - 900 | 60-40 | 5.00 | ±0.1 | ≥91 | 350 - 587 | Shortpass Filter | >80 | MIL-C-48497A, Section 3.4.1 | ≤λ/4 @ 633nm | <1 | ±1 | 350 - 900 | EO
625nm 12.5mm Diameter, OD 4 Shortpass Filter | 84-698 | $150 | 0.00 | Hard Coated | 625.00 | 12.50 +0.0/-0.2 | UV Grade Fused Silica | ≥4.0 | 639 - 925 | 60-40 | 1.50 | ±0.1 | ≥91 | 350 - 612 | Shortpass Filter | >80 | MIL-C-48497A, Section 3.4.1 | ≤λ/4 @ 633nm | <1 | ±1 | 350 - 925 | EO
625nm 25mm Diameter, OD 4 Shortpass Filter | 84-711 | $220 | 0.00 | Hard Coated | 625.00 | 25.00 +0.0/-0.2 | UV Grade Fused Silica | ≥4.0 | 639 - 925 | 60-40 | 3.00 | ±0.1 | ≥91 | 350 - 612 | Shortpass Filter | >80 | MIL-C-48497A, Section 3.4.1 | ≤λ/4 @ 633nm | <1 | ±1 | 350 - 925 | EO
625nm 50mm Diameter, OD 4 Shortpass Filter | 84-724 | $450 | 0.00 | Hard Coated | 625.00 | 50.00 +0.0/-0.2 | UV Grade Fused Silica | ≥4.0 | 639 - 925 | 60-40 | 5.00 | ±0.1 | ≥91 | 350 - 612 | Shortpass Filter | >80 | MIL-C-48497A, Section 3.4.1 | ≤λ/4 @ 633nm | <1 | ±1 | 350 - 925 | EO
650nm 12.5mm Diameter, OD 4 Shortpass Filter | 84-699 | $150 | 0.00 | Hard Coated | 650.00 | 12.50 +0.0/-0.2 | UV Grade Fused Silica | ≥4.0 | 665 - 960 | 60-40 | 1.50 | ±0.1 | ≥91 | 350 - 636 | Shortpass Filter | >80 | MIL-C-48497A, Section 3.4.1 | ≤λ/4 @ 633nm | <1 | ±1 | 350 - 960 | EO
650nm 25mm Diameter, OD 4 Shortpass Filter | 84-712 | $220 | 0.00 | Hard Coated | 650.00 | 25.00 +0.0/-0.2 | UV Grade Fused Silica | ≥4.0 | 665 - 960 | 60-40 | 3.00 | ±0.1 | ≥91 | 350 - 636 | Shortpass Filter | >80 | MIL-C-48497A, Section 3.4.1 | ≤λ/4 @ 633nm | <1 | ±1 | 350 - 960 | EO
650nm 50mm Diameter, OD 4 Shortpass Filter | 84-725 | $450 | 0.00 | Hard Coated | 650.00 | 50.00 +0.0/-0.2 | UV Grade Fused Silica | ≥4.0 | 665 - 960 | 60-40 | 5.00 | ±0.1 | ≥91 | 350 - 636 | Shortpass Filter | >80 | MIL-C-48497A, Section 3.4.1 | ≤λ/4 @ 633nm | <1 | ±1 | 350 - 960 | EO
675nm 12.5mm Diameter, OD 4 Shortpass Filter | 84-700 | $150 | 0.00 | Hard Coated | 675.00 | 12.50 +0.0/-0.2 | UV Grade Fused Silica | ≥4.0 | 690 - 1000 | 60-40 | 1.50 | ±0.1 | ≥91 | 350 - 661 | Shortpass Filter | >80 | MIL-C-48497A, Section 3.4.1 | ≤λ/4 @ 633nm | <1 | ±1 | 350 - 1000 | EO
675nm 25mm Diameter, OD 4 Shortpass Filter | 84-713 | $220 | 0.00 | Hard Coated | 675.00 | 25.00 +0.0/-0.2 | UV Grade Fused Silica | ≥4.0 | 690 - 1000 | 60-40 | 3.00 | ±0.1 | ≥91 | 350 - 661 | Shortpass Filter | >80 | MIL-C-48497A, Section 3.4.1 | ≤λ/4 @ 633nm | <1 | ±1 | 350 - 1000 | EO
675nm 50mm Diameter, OD 4 Shortpass Filter | 84-726 | $450 | 0.00 | Hard Coated | 675.00 | 50.00 +0.0/-0.2 | UV Grade Fused Silica | ≥4.0 | 690 - 1000 | 60-40 | 5.00 | ±0.1 | ≥91 | 350 - 661 | Shortpass Filter | >80 | MIL-C-48497A, Section 3.4.1 | ≤λ/4 @ 633nm | <1 | ±1 | 350 - 1000 | EO
700nm 12.5mm Diameter, OD 4 Shortpass Filter | 84-701 | $150 | 0.00 | Hard Coated | 700.00 | 12.50 +0.0/-0.2 | UV Grade Fused Silica | ≥4.0 | 715 - 1050 | 60-40 | 1.50 | ±0.1 | ≥91 | 400 - 685 | Shortpass Filter | >80 | MIL-C-48497A, Section 3.4.1 | ≤λ/4 @ 633nm | <1 | ±1 | 400 - 1050 | EO
700nm 25mm Diameter, OD 4 Shortpass Filter | 84-714 | $220 | 0.00 | Hard Coated | 700.00 | 25.00 +0.0/-0.2 | UV Grade Fused Silica | ≥4.0 | 715 - 1050 | 60-40 | 3.00 | ±0.1 | ≥91 | 400 - 685 | Shortpass Filter | >80 | MIL-C-48497A, Section 3.4.1 | ≤λ/4 @ 633nm | <1 | ±1 | 400 - 1050 | EO
700nm 50mm Diameter, OD 4 Shortpass Filter | 84-727 | $450 | 0.00 | Hard Coated | 700.00 | 50.00 +0.0/-0.2 | UV Grade Fused Silica | ≥4.0 | 715 - 1050 | 60-40 | 5.00 | ±0.1 | ≥91 | 400 - 685 | Shortpass Filter | >80 | MIL-C-48497A, Section 3.4.1 | ≤λ/4 @ 633nm | <1 | ±1 | 400 - 1050 | EO
725nm 12.5mm Diameter, OD 4 Shortpass Filter | 86-095 | $150 | 0.00 | Hard Coated | 725.00 | 12.50 +0.0/-0.2 | UV Grade Fused Silica | ≥4.0 | 740 - 1090 | 60-40 | 1.50 | ±0.1 | ≥91 | 400 - 710 | Shortpass Filter | >80 | MIL-C-48497A, Section 3.4.1 | ≤λ/4 @ 633nm | <1 | ±1 | 400 - 1090 | EO
725nm 25mm Diameter, OD 4 Shortpass Filter | 86-103 | $220 | 0.00 | Hard Coated | 725.00 | 25.00 +0.0/-0.2 | UV Grade Fused Silica | ≥4.0 | 740 - 1090 | 60-40 | 3.00 | ±0.1 | ≥91 | 400 - 710 | Shortpass Filter | >80 | MIL-C-48497A, Section 3.4.1 | ≤λ/4 @ 633nm | <1 | ±1 | 400 - 1090 | EO
725nm 50mm Diameter, OD 4 Shortpass Filter | 86-111 | $450 | 0.00 | Hard Coated | 725.00 | 50.00 +0.0/-0.2 | UV Grade Fused Silica | ≥4.0 | 740 - 1090 | 60-40 | 5.00 | ±0.1 | ≥91 | 400 - 710 | Shortpass Filter | >80 | MIL-C-48497A, Section 3.4.1 | ≤λ/4 @ 633nm | <1 | ±1 | 400 - 1090 | EO
750nm 12.5mm Diameter, OD 4 Shortpass Filter | 64-324 | $150 | 0.00 | Hard Coated | 750.00 | 12.50 +0.0/-0.2 | UV Grade Fused Silica | ≥4.0 | 775 - 1125 | 60-40 | 1.50 | ±0.1 | ≥91 | 400 - 740 | Shortpass Filter | >80 | MIL-C-48497A, Section 3.4.1 | ≤λ/4 @ 633nm | <1 | ±1 | 400 - 1125 | EO
750nm 25mm Diameter, OD 4 Shortpass Filter | 64-332 | $220 | 0.00 | Hard Coated | 750.00 | 25.00 +0.0/-0.2 | UV Grade Fused Silica | ≥4.0 | 775 - 1125 | 60-40 | 3.00 | ±0.1 | ≥91 | 400 - 740 | Shortpass Filter | >80 | MIL-C-48497A, Section 3.4.1 | ≤λ/4 @ 633nm | <1 | ±1 | 400 - 1125 | EO
750nm 50mm Diameter, OD 4 Shortpass Filter | 84-728 | $450 | 0.00 | Hard Coated | 750.00 | 50.00 +0.0/-0.2 | UV Grade Fused Silica | ≥4.0 | 775 - 1125 | 60-40 | 5.00 | ±0.1 | ≥91 | 400 - 740 | Shortpass Filter | >80 | MIL-C-48497A, Section 3.4.1 | ≤λ/4 @ 633nm | <1 | ±1 | 400 - 1125 | EO
775nm 12.5mm Diameter, OD 4 Shortpass Filter | 86-096 | $150 | 0.00 | Hard Coated | 775.00 | 12.50 +0.0/-0.2 | UV Grade Fused Silica | ≥4.0 | 795 - 1155 | 60-40 | 1.50 | ±0.1 | ≥91 | 400 - 760 | Shortpass Filter | >80 | MIL-C-48497A, Section 3.4.1 | ≤λ/4 @ 633nm | <1 | ±1 | 400 - 1155 | EO
775nm 25mm Diameter, OD 4 Shortpass Filter | 86-104 | $220 | 0.00 | Hard Coated | 775.00 | 25.00 +0.0/-0.2 | UV Grade Fused Silica | ≥4.0 | 795 - 1155 | 60-40 | 3.00 | ±0.1 | ≥91 | 400 - 760 | Shortpass Filter | >80 | MIL-C-48497A, Section 3.4.1 | ≤λ/4 @ 633nm | <1 | ±1 | 400 - 1155 | EO
775nm 50mm Diameter, OD 4 Shortpass Filter | 86-112 | $450 | 0.00 | Hard Coated | 775.00 | 50.00 +0.0/-0.2 | UV Grade Fused Silica | ≥4.0 | 795 - 1155 | 60-40 | 5.00 | ±0.1 | ≥91 | 400 - 760 | Shortpass Filter | >80 | MIL-C-48497A, Section 3.4.1 | ≤λ/4 @ 633nm | <1 | ±1 | 400 - 1155 | EO
800nm 12.5mm Diameter, OD 4 Shortpass Filter | 64-325 | $150 | 0.00 | Hard Coated | 800.00 | 12.50 +0.0/-0.2 | UV Grade Fused Silica | ≥4.0 | 825 - 1190 | 60-40 | 1.50 | ±0.1 | ≥91 | 400 - 790 | Shortpass Filter | >80 | MIL-C-48497A, Section 3.4.1 | ≤λ/4 @ 633nm | <1 | ±1 | 400 - 1190 | EO
800nm 25mm Diameter, OD 4 Shortpass Filter | 64-333 | $220 | 0.00 | Hard Coated | 800.00 | 25.00 +0.0/-0.2 | UV Grade Fused Silica | ≥4.0 | 825 - 1190 | 60-40 | 3.00 | ±0.1 | ≥91 | 400 - 790 | Shortpass Filter | >80 | MIL-C-48497A, Section 3.4.1 | ≤λ/4 @ 633nm | <1 | ±1 | 400 - 1190 | EO
800nm 50mm Diameter, OD 4 Shortpass Filter | 84-729 | $450 | 0.00 | Hard Coated | 800.00 | 50.00 +0.0/-0.2 | UV Grade Fused Silica | ≥4.0 | 825 - 1190 | 60-40 | 5.00 | ±0.1 | ≥91 | 400 - 790 | Shortpass Filter | >80 | MIL-C-48497A, Section 3.4.1 | ≤λ/4 @ 633nm | <1 | ±1 | 400 - 1119 | EO
825nm 12.5mm Diameter, OD 4 Shortpass Filter | 86-097 | $150 | 0.00 | Hard Coated | 825.00 | 12.50 +0.0/-0.2 | UV Grade Fused Silica | ≥4.0 | 850 - 1190 | 60-40 | 1.50 | ±0.1 | ≥91 | 400 - 810 | Shortpass Filter | >80 | MIL-C-48497A, Section 3.4.1 | ≤λ/4 @ 633nm | <1 | ±1 | 400 - 1190 | EO
825nm 25mm Diameter, OD 4 Shortpass Filter | 86-105 | $220 | 0.00 | Hard Coated | 825.00 | 25.00 +0.0/-0.2 | UV Grade Fused Silica | ≥4.0 | 850 - 1190 | 60-40 | 3.00 | ±0.1 | ≥91 | 400 - 810 | Shortpass Filter | >80 | MIL-C-48497A, Section 3.4.1 | ≤λ/4 @ 633nm | <1 | ±1 | 400 - 1190 | EO
825nm 50mm Diameter, OD 4 Shortpass Filter | 86-113 | $450 | 0.00 | Hard Coated | 825.00 | 50.00 +0.0/-0.2 | UV Grade Fused Silica | ≥4.0 | 850 - 1190 | 60-40 | 5.00 | ±0.1 | ≥91 | 400 - 810 | Shortpass Filter | >80 | MIL-C-48497A, Section 3.4.1 | ≤λ/4 @ 633nm | <1 | ±1 | 400 - 1119 | EO
850nm 12.5mm Diameter, OD 4 Shortpass Filter | 64-326 | $150 | 0.00 | Hard Coated | 850.00 | 12.50 +0.0/-0.2 | UV Grade Fused Silica | ≥4.0 | 880 - 1190 | 60-40 | 1.50 | ±0.1 | ≥91 | 400 - 840 | Shortpass Filter | >80 | MIL-C-48497A, Section 3.4.1 | ≤λ/4 @ 633nm | <1 | ±1 | 400 - 1190 | EO
850nm 25mm Diameter, OD 4 Shortpass Filter | 64-334 | $220 | 0.00 | Hard Coated | 850.00 | 25.00 +0.0/-0.2 | UV Grade Fused Silica | ≥4.0 | 880 - 1190 | 60-40 | 3.00 | ±0.1 | ≥91 | 400 - 840 | Shortpass Filter | >80 | MIL-C-48497A, Section 3.4.1 | ≤λ/4 @ 633nm | <1 | ±1 | 400 - 1190 | EO
850nm 50mm Diameter, OD 4 Shortpass Filter | 84-730 | $450 | 0.00 | Hard Coated | 850.00 | 50.00 +0.0/-0.2 | UV Grade Fused Silica | ≥4.0 | 880 - 1190 | 60-40 | 5.00 | ±0.1 | ≥91 | 400 - 840 | Shortpass Filter | >80 | MIL-C-48497A, Section 3.4.1 | ≤λ/4 @ 633nm | <1 | ±1 | 400 - 1119 | EO
875nm 12.5mm Diameter, OD 4 Shortpass Filter | 86-098 | $150 | 0.00 | Hard Coated | 875.00 | 12.50 +0.0/-0.2 | UV Grade Fused Silica | ≥4.0 | 905 - 1220 | 60-40 | 1.50 | ±0.1 | ≥91 | 425 - 860 | Shortpass Filter | >80 | MIL-C-48497A, Section 3.4.1 | ≤λ/4 @ 633nm | <1 | ±1 | 425 - 1220 | EO
875nm 25mm Diameter, OD 4 Shortpass Filter | 86-106 | $220 | 0.00 | Hard Coated | 875.00 | 25.00 +0.0/-0.2 | UV Grade Fused Silica | ≥4.0 | 905 - 1220 | 60-40 | 3.00 | ±0.1 | ≥91 | 425 - 860 | Shortpass Filter | >80 | MIL-C-48497A, Section 3.4.1 | ≤λ/4 @ 633nm | <1 | ±1 | 425 - 1220 | EO
875nm 50mm Diameter, OD 4 Shortpass Filter | 86-114 | $450 | 0.00 | Hard Coated | 875.00 | 50.00 +0.0/-0.2 | UV Grade Fused Silica | ≥4.0 | 905 - 1220 | 60-40 | 5.00 | ±0.1 | ≥91 | 425 - 860 | Shortpass Filter | >80 | MIL-C-48497A, Section 3.4.1 | ≤λ/4 @ 633nm | <1 | ±1 | 425 - 1220 | EO
900nm 12.5mm Diameter, OD 4 Shortpass Filter | 64-327 | $150 | 0.00 | Hard Coated | 900.00 | 12.50 +0.0/-0.2 | UV Grade Fused Silica | ≥4.0 | 930 - 1250 | 60-40 | 1.50 | ±0.1 | ≥91 | 425 - 890 | Shortpass Filter | >80 | MIL-C-48497A, Section 3.4.1 | ≤λ/4 @ 633nm | <1 | ±1 | 425 - 1250 | EO
900nm 25mm Diameter, OD 4 Shortpass Filter | 64-335 | $220 | 0.00 | Hard Coated | 900.00 | 25.00 +0.0/-0.2 | UV Grade Fused Silica | ≥4.0 | 930 - 1250 | 60-40 | 3.00 | ±0.1 | ≥91 | 425 - 890 | Shortpass Filter | >80 | MIL-C-48497A, Section 3.4.1 | ≤λ/4 @ 633nm | <1 | ±1 | 425 - 1250 | EO
900nm 50mm Diameter, OD 4 Shortpass Filter | 84-731 | $450 | 0.00 | Hard Coated | 900.00 | 50.00 +0.0/-0.2 | UV Grade Fused Silica | ≥4.0 | 930 - 1250 | 60-40 | 5.00 | ±0.1 | ≥91 | 425 - 890 | Shortpass Filter | >80 | MIL-C-48497A, Section 3.4.1 | ≤λ/4 @ 633nm | <1 | ±1 | 425 - 1250 | EO
925nm 12.5mm Diameter, OD 4 Shortpass Filter | 86-099 | $150 | 0.00 | Hard Coated | 925.00 | 12.50 +0.0/-0.2 | UV Grade Fused Silica | ≥4.0 | 955 - 1290 | 60-40 | 1.50 | ±0.1 | ≥91 | 445 - 910 | Shortpass Filter | >80 | MIL-C-48497A, Section 3.4.1 | ≤λ/4 @ 633nm | <1 | ±1 | 445 - 1290 | EO
925nm 25mm Diameter, OD 4 Shortpass Filter | 86-107 | $220 | 0.00 | Hard Coated | 925.00 | 25.00 +0.0/-0.2 | UV Grade Fused Silica | ≥4.0 | 955 - 1290 | 60-40 | 3.00 | ±0.1 | ≥91 | 445 - 910 | Shortpass Filter | >80 | MIL-C-48497A, Section 3.4.1 | ≤λ/4 @ 633nm | <1 | ±1 | 445 - 1290 | EO
925nm 50mm Diameter, OD 4 Shortpass Filter | 86-115 | $450 | 0.00 | Hard Coated | 925.00 | 50.00 +0.0/-0.2 | UV Grade Fused Silica | ≥4.0 | 955 - 1290 | 60-40 | 5.00 | ±0.1 | ≥91 | 445 - 910 | Shortpass Filter | >80 | MIL-C-48497A, Section 3.4.1 | ≤λ/4 @ 633nm | <1 | ±1 | 445 - 1290 | EO
950nm 12.5mm Diameter, OD 4 Shortpass Filter | 64-328 | $150 | 0.00 | Hard Coated | 950.00 | 12.50 +0.0/-0.2 | UV Grade Fused Silica | ≥4.0 | 980 - 1325 | 60-40 | 1.50 | ±0.1 | ≥91 | 450 - 939 | Shortpass Filter | >80 | MIL-C-48497A, Section 3.4.1 | ≤λ/4 @ 633nm | <1 | ±1 | 450 - 1325 | EO
950nm 25mm Diameter, OD 4 Shortpass Filter | 64-336 | $220 | 0.00 | Hard Coated | 950.00 | 25.00 +0.0/-0.2 | UV Grade Fused Silica | ≥4.0 | 980 - 1325 | 60-40 | 3.00 | ±0.1 | ≥91 | 450 - 939 | Shortpass Filter | >80 | MIL-C-48497A, Section 3.4.1 | ≤λ/4 @ 633nm | <1 | ±1 | 450 - 1325 | EO
950nm 50mm Diameter, OD 4 Shortpass Filter | 84-732 | $450 | 0.00 | Hard Coated | 950.00 | 50.00 +0.0/-0.2 | UV Grade Fused Silica | ≥4.0 | 980 - 1325 | 60-40 | 5.00 | ±0.1 | ≥91 | 450 - 939 | Shortpass Filter | >80 | MIL-C-48497A, Section 3.4.1 | ≤λ/4 @ 633nm | <1 | ±1 | 450 - 1325 | EO
975nm 12.5mm Diameter, OD 4 Shortpass Filter | 86-100 | $150 | 0.00 | Hard Coated | 975.00 | 12.50 +0.0/-0.2 | UV Grade Fused Silica | ≥4.0 | 1005 - 1365 | 60-40 | 1.50 | ±0.1 | ≥91 | 465 - 960 | Shortpass Filter | >80 | MIL-C-48497A, Section 3.4.1 | ≤λ/4 @ 633nm | <1 | ±1 | 465 - 1365 | EO
975nm 25mm Diameter, OD 4 Shortpass Filter | 86-108 | $220 | 0.00 | Hard Coated | 975.00 | 25.00 +0.0/-0.2 | UV Grade Fused Silica | ≥4.0 | 1005 - 1365 | 60-40 | 3.00 | ±0.1 | ≥91 | 465 - 960 | Shortpass Filter | >80 | MIL-C-48497A, Section 3.4.1 | ≤λ/4 @ 633nm | <1 | ±1 | 465 - 1365 | EO
975nm 50mm Diameter, OD 4 Shortpass Filter | 86-116 | $450 | 0.00 | Hard Coated | 975.00 | 50.00 +0.0/-0.2 | UV Grade Fused Silica | ≥4.0 | 1005 - 1365 | 60-40 | 5.00 | ±0.1 | ≥91 | 465 - 960 | Shortpass Filter | >80 | MIL-C-48497A, Section 3.4.1 | ≤λ/4 @ 633nm | <1 | ±1 | 465 - 1365 | EO
1000nm 12.5mm Diameter, OD 4 Shortpass Filter | 64-329 | $165 | 0.00 | Hard Coated | 1000.00 | 12.50 +0.0/-0.2 | UV Grade Fused Silica | ≥4.0 | 1035 - 1400 | 60-40 | 1.50 | ±0.1 | ≥91 | 465 - 988 | Shortpass Filter | >80 | MIL-C-48497A, Section 3.4.1 | ≤λ/4 @ 633nm | <1 | ±1 | 465 - 1400 | EO
1000nm 25mm Diameter, OD 4 Shortpass Filter | 64-337 | $235 | 0.00 | Hard Coated | 1000.00 | 25.00 +0.0/-0.2 | UV Grade Fused Silica | ≥4.0 | 1035 - 1400 | 60-40 | 3.00 | ±0.1 | ≥91 | 465 - 988 | Shortpass Filter | >80 | MIL-C-48497A, Section 3.4.1 | ≤λ/4 @ 633nm | <1 | ±1 | 465 - 1400 | EO
1000nm 50mm Diameter, OD 4 Shortpass Filter | 84-733 | $475 | 0.00 | Hard Coated | 1000.00 | 50.00 +0.0/-0.2 | UV Grade Fused Silica | ≥4.0 | 1035 - 1400 | 60-40 | 5.00 | ±0.1 | ≥91 | 465 - 988 | Shortpass Filter | >80 | MIL-C-48497A, Section 3.4.1 | ≤λ/4 @ 633nm | <1 | ±1 | 465 - 1400 | EO
1025nm 12.5mm Diameter, OD 4 Shortpass Filter | 86-101 | $165 | 0.00 | Hard Coated | 1025.00 | 12.50 +0.0/-0.2 | UV Grade Fused Silica | ≥4.0 | 1060 - 1430 | 60-40 | 1.50 | ±0.1 | ≥91 | 490 - 1010 | Shortpass Filter | >80 | MIL-C-48497A, Section 3.4.1 | ≤λ/4 @ 633nm | <1 | ±1 | 490 - 1430 | EO
1025nm 25mm Diameter, OD 4 Shortpass Filter | 86-109 | $235 | 0.00 | Hard Coated | 1025.00 | 25.00 +0.0/-0.2 | UV Grade Fused Silica | ≥4.0 | 1060 - 1430 | 60-40 | 3.00 | ±0.1 | ≥91 | 490 - 1010 | Shortpass Filter | >80 | MIL-C-48497A, Section 3.4.1 | ≤λ/4 @ 633nm | <1 | ±1 | 490 - 1430 | EO
1025nm 50mm Diameter, OD 4 Shortpass Filter | 86-117 | $475 | 0.00 | Hard Coated | 1025.00 | 50.00 +0.0/-0.2 | UV Grade Fused Silica | ≥4.0 | 1060 - 1430 | 60-40 | 5.00 | ±0.1 | ≥91 | 490 - 1010 | Shortpass Filter | >80 | MIL-C-48497A, Section 3.4.1 | ≤λ/4 @ 633nm | <1 | ±1 | 490 - 1430 | EO
1050nm 12.5mm Diameter, OD 4 Shortpass Filter | 64-330 | $165 | 0.00 | Hard Coated | 1050.00 | 12.50 +0.0/-0.2 | UV Grade Fused Silica | ≥4.0 | 1085 - 1460 | 60-40 | 1.50 | ±0.1 | ≥91 | 485 - 1036 | Shortpass Filter | >80 | MIL-C-48497A, Section 3.4.1 | ≤λ/4 @ 633nm | <1 | ±1 | 485 - 1460 | EO
1050nm 25mm Diameter, OD 4 Shortpass Filter | 64-338 | $235 | 0.00 | Hard Coated | 1050.00 | 25.00 +0.0/-0.2 | UV Grade Fused Silica | ≥4.0 | 1085 - 1460 | 60-40 | 3.00 | ±0.1 | ≥91 | 485 - 1036 | Shortpass Filter | >80 | MIL-C-48497A, Section 3.4.1 | ≤λ/4 @ 633nm | <1 | ±1 | 485 - 1460 | EO
1050nm 50mm Diameter, OD 4 Shortpass Filter | 84-734 | $475 | 0.00 | Hard Coated | 1050.00 | 50.00 +0.0/-0.2 | UV Grade Fused Silica | ≥4.0 | 1085 - 1460 | 60-40 | 5.00 | ±0.1 | ≥91 | 485 - 1036 | Shortpass Filter | >80 | MIL-C-48497A, Section 3.4.1 | ≤λ/4 @ 633nm | <1 | ±1 | 485 - 1460 | EO
1075nm 12.5mm Diameter, OD 4 Shortpass Filter | 86-102 | $165 | 0.00 | Hard Coated | 1075.00 | 12.50 +0.0/-0.2 | UV Grade Fused Silica | ≥4.0 | 1110 - 1495 | 60-40 | 1.50 | ±0.1 | ≥91 | 505 - 1060 | Shortpass Filter | >80 | MIL-C-48497A, Section 3.4.1 | ≤λ/4 @ 633nm | <1 | ±1 | 505 - 1495 | EO
1075nm 25mm Diameter, OD 4 Shortpass Filter | 86-110 | $235 | 0.00 | Hard Coated | 1075.00 | 25.00 +0.0/-0.2 | UV Grade Fused Silica | ≥4.0 | 1110 - 1495 | 60-40 | 3.00 | ±0.1 | ≥91 | 505 - 1060 | Shortpass Filter | >80 | MIL-C-48497A, Section 3.4.1 | ≤λ/4 @ 633nm | <1 | ±1 | 505 - 1495 | EO
1075nm 50mm Diameter, OD 4 Shortpass Filter | 86-118 | $475 | 0.00 | Hard Coated | 1075.00 | 50.00 +0.0/-0.2 | UV Grade Fused Silica | ≥4.0 | 1110 - 1495 | 60-40 | 5.00 | ±0.1 | ≥91 | 505 - 1060 | Shortpass Filter | >80 | MIL-C-48497A, Section 3.4.1 | ≤λ/4 @ 633nm | <1 | ±1 | 505 - 1495 | EO
1100nm 12.5mm Diameter, OD 4 Shortpass Filter | 64-331 | $165 | 0.00 | Hard Coated | 1100.00 | 12.50 +0.0/-0.2 | UV Grade Fused Silica | ≥4.0 | 1140 - 1530 | 60-40 | 1.50 | ±0.1 | ≥91 | 510 - 1085 | Shortpass Filter | >80 | MIL-C-48497A, Section 3.4.1 | ≤λ/4 @ 633nm | <1 | ±1 | 510 - 1530 | EO
1100nm 25mm Diameter, OD 4 Shortpass Filter | 64-339 | $235 | 0.00 | Hard Coated | 1100.00 | 25.00 +0.0/-0.2 | UV Grade Fused Silica | ≥4.0 | 1140 - 1530 | 60-40 | 3.00 | ±0.1 | ≥91 | 510 - 1085 | Shortpass Filter | >80 | MIL-C-48497A, Section 3.4.1 | ≤λ/4 @ 633nm | <1 | ±1 | 510 - 1530 | EO
1100nm 50mm Diameter, OD 4 Shortpass Filter | 84-735 | $475 | 0.00 | Hard Coated | 1100.00 | 50.00 +0.0/-0.2 | UV Grade Fused Silica | ≥4.0 | 1140 - 1530 | 60-40 | 5.00 | ±0.1 | ≥91 | 510 - 1085 | Shortpass Filter | >80 | MIL-C-48497A, Section 3.4.1 | ≤λ/4 @ 633nm | <1 | ±1 | 510 - 1530 | EO
1150nm 12.5mm Diameter, OD 4 Shortpass Filter | 89-669 | $165 | 0.00 | Hard Coated | 1150.00 | 12.50 +0.0/-0.2 | UV Grade Fused Silica | ≥4.0 | 1190 - 1650 | 60-40 | 3.00 | ±0.1 | ≥91 | 535 - 1135 | Shortpass Filter | >80 | MIL-C-48497A, Section 3.4.1 | ≤λ/4 @ 633nm | <1 | ±1 | 535 - 1650 | EO
1150nm 25mm Diameter, OD 4 Shortpass Filter | 89-573 | $235 | 0.00 | Hard Coated | 1150.00 | 25.00 +0.0/-0.2 | UV Grade Fused Silica | ≥4.0 | 1190 - 1650 | 60-40 | 3.00 | ±0.1 | ≥91 | 535 - 1135 | Shortpass Filter | >80 | MIL-C-48497A, Section 3.4.1 | ≤λ/4 @ 633nm | <1 | ±1 | 535 - 1650 | EO
1150nm 50mm Diameter, OD 4 Shortpass Filter | 89-677 | $475 | 0.00 | Hard Coated | 1150.00 | 50.00 +0.0/-0.2 | UV Grade Fused Silica | ≥4.0 | 1190 - 1650 | 60-40 | 3.00 | ±0.1 | ≥91 | 535 - 1135 | Shortpass Filter | >80 | MIL-C-48497A, Section 3.4.1 | ≤λ/4 @ 633nm | <1 | ±1 | 535 - 1650 | EO
1200nm 12.5mm Diameter, OD 4 Shortpass Filter | 89-670 | $165 | 0.00 | Hard Coated | 1200.00 | 12.50 +0.0/-0.2 | UV Grade Fused Silica | ≥4.0 | 1240 - 1650 | 60-40 | 3.00 | ±0.1 | ≥91 | 550 - 1185 | Shortpass Filter | >80 | MIL-C-48497A, Section 3.4.1 | ≤λ/4 @ 633nm | <1 | ±1 | 550 - 1650 | EO
1200nm 25mm Diameter, OD 4 Shortpass Filter | 89-674 | $235 | 0.00 | Hard Coated | 1200.00 | 25.00 +0.0/-0.2 | UV Grade Fused Silica | ≥4.0 | 1240 - 1650 | 60-40 | 3.00 | ±0.1 | ≥91 | 550 - 1185 | Shortpass Filter | >80 | MIL-C-48497A, Section 3.4.1 | ≤λ/4 @ 633nm | <1 | ±1 | 550 - 1650 | EO
1200nm 50mm Diameter, OD 4 Shortpass Filter | 89-678 | $475 | 0.00 | Hard Coated | 1200.00 | 50.00 +0.0/-0.2 | UV Grade Fused Silica | ≥4.0 | 1240 - 1650 | 60-40 | 3.00 | ±0.1 | ≥91 | 550 - 1185 | Shortpass Filter | >80 | MIL-C-48497A, Section 3.4.1 | ≤λ/4 @ 633nm | <1 | ±1 | 550 - 1650 | EO
1250nm 12.5mm Diameter, OD 4 Shortpass Filter | 89-671 | $165 | 0.00 | Hard Coated | 1250.00 | 12.50 +0.0/-0.2 | UV Grade Fused Silica | ≥4.0 | 1290 - 1650 | 60-40 | 3.00 | ±0.1 | ≥91 | 575 - 1235 | Shortpass Filter | >80 | MIL-C-48497A, Section 3.4.1 | ≤λ/4 @ 633nm | <1 | ±1 | 575 - 1650 | EO
1250nm 25mm Diameter, OD 4 Shortpass Filter | 89-675 | $235 | 0.00 | Hard Coated | 1250.00 | 25.00 +0.0/-0.2 | UV Grade Fused Silica | ≥4.0 | 1290 - 1650 | 60-40 | 3.00 | ±0.1 | ≥91 | 575 - 1235 | Shortpass Filter | >80 | MIL-C-48497A, Section 3.4.1 | ≤λ/4 @ 633nm | <1 | ±1 | 575 - 1650 | EO
1250nm 50mm Diameter, OD 4 Shortpass Filter | 89-679 | $475 | 0.00 | Hard Coated | 1250.00 | 50.00 +0.0/-0.2 | UV Grade Fused Silica | ≥4.0 | 1290 - 1650 | 60-40 | 3.00 | ±0.1 | ≥91 | 575 - 1235 | Shortpass Filter | >80 | MIL-C-48497A, Section 3.4.1 | ≤λ/4 @ 633nm | <1 | ±1 | 575 - 1650 | EO
1300nm 12.5mm Diameter, OD 4 Shortpass Filter | 89-672 | $165 | 0.00 | Hard Coated | 1300.00 | 12.50 +0.0/-0.2 | UV Grade Fused Silica | ≥4.0 | 1340 - 1650 | 60-40 | 3.00 | ±0.1 | ≥91 | 600 - 1285 | Shortpass Filter | >80 | MIL-C-48497A, Section 3.4.1 | ≤λ/4 @ 633nm | <1 | ±1 | 600 - 1650 | EO
1300nm 25mm Diameter, OD 4 Shortpass Filter | 89-676 | $235 | 0.00 | Hard Coated | 1300.00 | 25.00 +0.0/-0.2 | UV Grade Fused Silica | ≥4.0 | 1340 - 1650 | 60-40 | 3.00 | ±0.1 | ≥91 | 600 - 1285 | Shortpass Filter | >80 | MIL-C-48497A, Section 3.4.1 | ≤λ/4 @ 633nm | <1 | ±1 | 600 - 1650 | EO
1300nm 50mm Diameter, OD 4 Shortpass Filter | 89-680 | $475 | 0.00 | Hard Coated | 1300.00 | 50.00 +0.0/-0.2 | UV Grade Fused Silica | ≥4.0 | 1340 - 1650 | 60-40 | 3.00 | ±0.1 | ≥91 | 600 - 1285 | Shortpass Filter | >80 | MIL-C-48497A, Section 3.4.1 | ≤λ/4 @ 633nm | <1 | ±1 | 600 - 1650 | EO