## 3326
Title | Stock Number | Price | Dia. (mm) | Cut-On Wavelength (nm) | Blocking Wavelength Range (nm) | Transmission Wavelength (μm) | Thickness (mm) | Thickness Tolerance (mm) | Coating | Substrate | Operating Temperature (°C) | Optical Density OD | Surface Quality | Transmission (%) | Type | Parallelism (arcmin) | CA (%) | Cut-On Tolerance (%) | Slope Factor (%) | Cut-On Wavelength (μm) | Cut-On Wavelength Tolerance (μm) | Surface Flatness
1.05μm, 12.5mm Diameter, Infrared Longpass Filter | 33-967 | $115 | 12.50 +0.0/-0.1 | 1050 | 200 - 1050 | 1.10 - 2.10 | 1.00 | ±0.2 | Traditional Coated | Silicon (Si) | -62 to +71 | ≥3.0 | 60-40 | >85 | Longpass Filter | <10 | 90 | 5% of Peak Transmission | <12 | 1.05 | 0.04 | 3 - 5λ
1.05μm, 25mm Diameter, Infrared Longpass Filter | 68-651 | $245 | 25.00 +0.0/-0.1 | 1050 | 200 - 1050 | 1.10 - 2.10 | 1.00 | ±0.2 | Traditional Coated | Silicon (Si) | -62 to +71 | ≥3.0 | 60-40 | >85 | Longpass Filter | <10 | 90 | 5% of Peak Transmission | <12 | 1.05 | 0.04 | 3 - 5λ
1.05μm, 50mm Diameter, Infrared Longpass Filter | 68-657 | $345 | 50.00 +0.0/-0.1 | 1050 | 200 - 1050 | 1.10 - 2.10 | 1.00 | ±0.2 | Traditional Coated | Silicon (Si) | -62 to +71 | ≥3.0 | 60-40 | >85 | Longpass Filter | <10 | 90 | 5% of Peak Transmission | <12 | 1.05 | 0.04 | 3 - 5λ
1.65μm, 12.5mm Diameter, Infrared Longpass Filter | 33-968 | $125 | 12.50 +0.0/-0.1 | 1650 | 200 - 1650 | 1.73 - 3.30 | 1.00 | ±0.2 | Traditional Coated | Silicon (Si) | -62 to +71 | ≥3.0 | 60-40 | >85 | Longpass Filter | <10 | 90 | 5% of Peak Transmission | <7 | 1.65 | 0.07 | 3 - 5λ
1.65μm, 25mm Diameter, Infrared Longpass Filter | 68-652 | $255 | 25.00 +0.0/-0.1 | 1650 | 200 - 1650 | 1.73 - 3.30 | 1.00 | ±0.2 | Traditional Coated | Silicon (Si) | -62 to +71 | ≥3.0 | 60-40 | >85 | Longpass Filter | <10 | 90 | 5% of Peak Transmission | <7 | 1.65 | 0.07 | 3 - 5λ
1.65μm, 50mm Diameter, Infrared Longpass Filter | 68-658 | $375 | 50.00 +0.0/-0.1 | 1650 | 200 - 1650 | 1.73 - 3.30 | 1.00 | ±0.2 | Traditional Coated | Silicon (Si) | -62 to +71 | ≥3.0 | 60-40 | >85 | Longpass Filter | <10 | 90 | 5% of Peak Transmission | <7 | 1.65 | 0.07 | 3 - 5λ
2.40μm, 12.5mm Diameter, Infrared Longpass Filter | 33-969 | $135 | 12.50 +0.0/-0.1 | 2400 | 200 - 2400 | 2.52 - 4.80 | 1.00 | ±0.2 | Traditional Coated | Germanium (Ge) | -62 to +71 | ≥3.0 | 60-40 | >85 | Longpass Filter | <10 | 90 | 5% of Peak Transmission | <7 | 2.40 | 0.09 | 3 - 5λ
2.40μm, 25mm Diameter, Infrared Longpass Filter | 68-653 | $270 | 25.00 +0.0/-0.1 | 2400 | 200 - 2400 | 2.52 - 4.80 | 1.00 | ±0.2 | Traditional Coated | Germanium (Ge) | -62 to +71 | ≥3.0 | 60-40 | >85 | Longpass Filter | <10 | 90 | 5% of Peak Transmission | <7 | 2.40 | 0.09 | 3 - 5λ
2.40μm, 50mm Diameter, Infrared Longpass Filter | 68-659 | $410 | 50.00 +0.0/-0.1 | 2400 | 200 - 2400 | 2.52 - 4.80 | 1.00 | ±0.2 | Traditional Coated | Germanium (Ge) | -62 to +71 | ≥3.0 | 60-40 | >85 | Longpass Filter | <10 | 90 | 5% of Peak Transmission | <7 | 2.40 | 0.09 | 3 - 5λ
3.60μm, 12.5mm Diameter, Infrared Longpass Filter | 33-970 | $145 | 12.50 +0.0/-0.1 | 3600 | 200 - 3600 | 3.78 - 7.20 | 1.00 | ±0.2 | Traditional Coated | Germanium (Ge) | -62 to +71 | ≥3.0 | 60-40 | >85 | Longpass Filter | <10 | 90 | 5% of Peak Transmission | <7 | 3.60 | 0.14 | 3 - 5λ
3.60μm, 25mm Diameter, Infrared Longpass Filter | 68-654 | $280 | 25.00 +0.0/-0.1 | 3600 | 200 - 3600 | 3.78 - 7.20 | 1.00 | ±0.2 | Traditional Coated | Germanium (Ge) | -62 to +71 | ≥3.0 | 60-40 | >85 | Longpass Filter | <10 | 90 | 5% of Peak Transmission | <7 | 3.60 | 0.14 | 3 - 5λ
3.60μm, 50mm Diameter, Infrared Longpass Filter | 68-660 | $445 | 50.00 +0.0/-0.1 | 3600 | 200 - 3600 | 3.78 - 7.20 | 1.00 | ±0.2 | Traditional Coated | Germanium (Ge) | -62 to +71 | ≥3.0 | 60-40 | >85 | Longpass Filter | <10 | 90 | 5% of Peak Transmission | <7 | 3.60 | 0.14 | 3 - 5λ
4.50μm, 12.5mm Diameter, Infrared Longpass Filter | 33-971 | $155 | 12.50 +0.0/-0.1 | 4500 | 200 - 4500 | 4.73 - 9.00 | 1.00 | ±0.2 | Traditional Coated | Germanium (Ge) | -62 to +71 | ≥3.0 | 60-40 | >85 | Longpass Filter | <10 | 90 | 5% of Peak Transmission | <7 | 4.50 | 0.18 | 3 - 5λ
4.50μm, 25mm Diameter, Infrared Longpass Filter | 68-655 | $305 | 25.00 +0.0/-0.1 | 4500 | 200 - 4500 | 4.73 - 9.00 | 1.00 | ±0.2 | Traditional Coated | Germanium (Ge) | -62 to +71 | ≥3.0 | 60-40 | >85 | Longpass Filter | <10 | 90 | 5% of Peak Transmission | <7 | 4.50 | 0.18 | 3 - 5λ
4.50μm, 50mm Diameter, Infrared Longpass Filter | 68-661 | $480 | 50.00 +0.0/-0.1 | 4500 | 200 - 4500 | 4.73 - 9.00 | 1.00 | ±0.2 | Traditional Coated | Germanium (Ge) | -62 to +71 | ≥3.0 | 60-40 | >85 | Longpass Filter | <10 | 90 | 5% of Peak Transmission | <7 | 4.50 | 0.18 | 3 - 5λ
6.00μm, 12.5mm Diameter, Infrared Longpass Filter | 36-150 | $180 | 12.50 +0.0/-0.1 | 6000 | 200 - 6000 | 6.3 - 12.00 | 1.00 | ±0.2 | Traditional Coated | Germanium (Ge) | -62 to +71 | ≥3.0 | 60-40 | >85 | Longpass Filter | <10 | 90 | 5% of Peak Transmission | <7 | 6.00 |  | 3 - 5λ
6.00μm, 25.0mm Diameter, Infrared Longpass Filter | 36-151 | $360 | 25.00 +0.0/-0.1 | 6000 | 200 - 6000 | 6.3 - 12.00 | 1.00 | ±0.2 | Traditional Coated | Germanium (Ge) | -62 to +71 | ≥3.0 | 60-40 | >85 | Longpass Filter | <10 | 90 | 5% of Peak Transmission | <7 | 6.00 |  | 3 - 5λ
6.00μm, 50.0mm Diameter, Infrared Longpass Filter | 36-152 | $500 | 50.00 +0.0/-0.1 | 6000 | 200 - 6000 | 6.3 - 12.00 | 1.00 | ±0.2 | Traditional Coated | Germanium (Ge) | -62 to +71 | ≥3.0 | 60-40 | >85 | Longpass Filter | <10 | 90 | 5% of Peak Transmission | <7 | 6.00 |  | 3 - 5λ
7.30μm, 12.5mm Diameter, Infrared Longpass Filter | 33-972 | $180 | 12.50 +0.0/-0.1 | 7300 | 200 - 7300 | 7.67 - 14.60 | 1.00 | ±0.2 | Traditional Coated | Germanium (Ge) | -62 to +71 | ≥3.0 | 60-40 | >85 | Longpass Filter | <10 | 90 | 5% of Peak Transmission | <7 | 7.30 | 0.29 | 3 - 5λ
7.30μm, 25mm Diameter, Infrared Longpass Filter | 68-656 | $360 | 25.00 +0.0/-0.1 | 7300 | 200 - 7300 | 7.67 - 14.60 | 1.00 | ±0.2 | Traditional Coated | Germanium (Ge) | -62 to +71 | ≥3.0 | 60-40 | >85 | Longpass Filter | <10 | 90 | 5% of Peak Transmission | <7 | 7.30 | 0.29 | 3 - 5λ
7.30μm, 50mm Diameter, Infrared Longpass Filter | 68-662 | $500 | 50.00 +0.0/-0.1 | 7300 | 200 - 7300 | 7.67 - 14.60 | 1.00 | ±0.2 | Traditional Coated | Germanium (Ge) | -62 to +71 | ≥3.0 | 60-40 | >85 | Longpass Filter | <10 | 90 | 5% of Peak Transmission | <7 | 7.30 | 0.29 | 3 - 5λ