## 2584
Title | Stock Number | Price | Dia. (mm) | Thickness Tolerance (mm) | Laser Blocking Wavelength (nm) | Transition Width (nm) | Edge Steepness (nm) | Bandwidth (nm) | AOI (°) | Coating | Substrate | Optical Density OD | Surface Quality | Transmission (%) | Type | CA (%) | Durability | Transmitted Wavefront, P-V | Temperature Dependence (ppm/°C) | Angle Tuning Range, for 0 - 8° Shift | Mount Thickness (mm) | Note | Damage Threshold, Pulsed
25mm Dia., 325nm Laser Line Longpass Filter | 47-498 | $695 | 25.00 +0.0/-0.1 | ±0.1 | 325 | <3.3 | 1.60 | >400 | 0 ±2 | Hard Coated | Fused Silica | ≥6.0 | 60-40 | 90.00 | Longpass Filter | >80 | Environmental: MIL-STD-810F, Physical: MIL-C-48497A | <λ/4 @ 633nm | <5 | -0.3% of Laser Wavelength | 3.5 |  | 1 J/cm2 @ 532nm, 10ns
25mm Dia., 355nm Laser Line Longpass Filter | 47-499 | $695 | 25.00 +0.0/-0.1 | ±0.1 | 355 | <3.6 | 1.80 | >400 | 0 ±2 | Hard Coated | Fused Silica | ≥6.0 | 60-40 | 93.00 | Longpass Filter | >80 | Environmental: MIL-STD-810F, Physical: MIL-C-48497A | <λ/4 @ 633nm | <5 | -0.3% of Laser Wavelength | 3.5 |  | 1 J/cm2 @ 532nm, 10ns
25mm Dia., 473nm Laser Line Longpass Filter | 47-502 | $695 | 25.00 +0.0/-0.1 | ±0.1 | 473 | <4.7 | 2.40 | >550 | 0 ±2 | Hard Coated | Fused Silica | ≥6.0 | 60-40 | 93.00 | Longpass Filter | >80 | Environmental: MIL-STD-810F, Physical: MIL-C-48497A | <λ/4 @ 633nm | <5 | -0.3% of Laser Wavelength | 3.5 |  | 1 J/cm2 @ 532nm, 10ns
25mm Dia., 488nm Laser Line Longpass Filter | 47-503 | $695 | 25.00 +0.0/-0.1 | ±0.1 | 488 | <4.9 | 2.40 |  | 0 ±2 | Hard Coated | Fused Silica | ≥6.0 | 60-40 | 93.00 | Longpass Filter | >80 | Environmental: MIL-STD-810F, Physical: MIL-C-48497A | <λ/4 @ 633nm | <5 | -0.3% of Laser Wavelength | 3.5 | Bandwidth (nm): >600 | 1 J/cm2 @ 532nm, 10ns
25mm Dia., 514.5nm Laser Line Longpass Filter | 47-504 | $795 | 25.00 +0.0/-0.1 | ±0.1 | 514.5 | <5.1 | 2.60 | >600 | 0 ±2 | Hard Coated | Fused Silica | ≥6.0 | 60-40 | 93.00 | Longpass Filter | >80 | Environmental: MIL-STD-810F, Physical: MIL-C-48497A | <λ/4 @ 633nm | <5 | -0.3% of Laser Wavelength | 3.5 |  | 1 J/cm2 @ 532nm, 10ns
25mm Dia., 532nm Laser Line Longpass Filter | 47-505 | $695 | 25.00 +0.0/-0.1 | ±0.1 | 532 | <5.3 | 2.70 | >600 | 0 ±2 | Hard Coated | Fused Silica | ≥6.0 | 60-40 | 93.00 | Longpass Filter | >80 | Environmental: MIL-STD-810F, Physical: MIL-C-48497A | <λ/4 @ 633nm | <5 | -0.3% of Laser Wavelength | 3.5 |  | 1 J/cm2 @ 532nm, 10ns
25mm Dia., 632.8nm Laser Line Longpass Filter | 47-506 | $695 | 25.00 +0.0/-0.1 | ±0.1 | 632.8 | <6.3 | 3.20 | >600 | 0 ±2 | Hard Coated | Fused Silica | ≥6.0 | 60-40 | 93.00 | Longpass Filter | >80 | Environmental: MIL-STD-810F, Physical: MIL-C-48497A | <λ/4 @ 633nm | <5 | -0.3% of Laser Wavelength | 3.5 |  | 1 J/cm2 @ 532nm, 10ns
25mm Dia., 785nm Laser Line Longpass Filter | 47-508 | $695 | 25.00 +0.0/-0.1 | ±0.1 | 785 | <7.8 | 3.90 | >900 | 0 ±2 | Hard Coated | Fused Silica | ≥6.0 | 60-40 | 93.00 | Longpass Filter | >80 | Environmental: MIL-STD-810F, Physical: MIL-C-48497A | <λ/4 @ 633nm | <5 | -0.3% of Laser Wavelength | 3.5 |  | 1 J/cm2 @ 532nm, 10ns
25mm Dia., 980nm Laser Line Longpass Filter | 47-509 | $695 | 25.00 +0.0/-0.1 | ±0.1 | 980 | <9.8 | 4.90 | >1000 | 0 ±2 | Hard Coated | Fused Silica | ≥6.0 | 60-40 | 93.00 | Longpass Filter | >80 | Environmental: MIL-STD-810F, Physical: MIL-C-48497A | <λ/4 @ 633nm | <5 | -0.3% of Laser Wavelength | 3.5 |  | 1 J/cm2 @ 532nm, 10ns
25mm Dia., 1064nm Laser Line Longpass Filter | 47-510 | $695 | 25.00 +0.0/-0.1 | ±0.1 | 1064 | <10.6 | 5.30 | >900 | 0 ±2 | Hard Coated | Fused Silica | ≥6.0 | 60-40 | 93.00 | Longpass Filter | >80 | Environmental: MIL-STD-810F, Physical: MIL-C-48497A | <λ/4 @ 633nm | <5 | -0.3% of Laser Wavelength | 3.5 |  | 1 J/cm2 @ 532nm, 10ns