## 1523
Title | Stock Number | Price | CA (mm) | Filter Thread | Substrate | Optical Density OD | Outer Diameter (mm) | Thickness with Mount (mm) | Surface Quality | Transmission (%) | Type | Blocking Wavelength Range (nm) | Note | Coating Specification
0.3 OD M22.5 x 0.50, Mounted Absorptive ND Filter | 59-162 | $29 | 18.5 | M22.5 x 0.5 | ND Filter Glass | 0.3 | 24.0 | 4.50 | 80-50 | 50.00 | Mounted Imaging Filter | 400 - 700 | AR Coating: MgF2 | Ravg ≤1.75% @ 400 - 700nm
0.6 OD M22.5 x 0.50, Mounted Absorptive ND Filter | 59-167 | $29 | 18.5 | M22.5 x 0.5 | ND Filter Glass | 0.6 | 24.0 | 4.5 | 80-50 | 25.00 | Mounted Imaging Filter | 400 - 700 | AR Coating: MgF2 | Ravg ≤1.75% @ 400 - 700nm
0.9 OD M22.5 x 0.50, Mounted Absorptive ND Filter | 59-172 | $29 | 18.5 | M22.5 x 0.5 | ND Filter Glass | 0.9 | 24.0 | 4.50 | 80-50 | 12.5 | Mounted Imaging Filter | 400 - 700 | AR Coating: MgF2 | Ravg ≤1.75% @ 400 - 700nm
0.3 OD M25.5 x 0.50, Mounted Absorptive ND Filter | 59-163 | $30 | 21.0 | M25.5 x 0.5 | ND Filter Glass | 0.3 | 27.5 | 4.50 | 80-50 |  | Mounted Imaging Filter | 400 - 700 | AR Coating: MgF2 | Ravg ≤1.75% @ 400 - 700nm
0.6 OD M25.5 x 0.50, Mounted Absorptive ND Filter | 59-168 | $30 | 21.0 | M25.5 x 0.5 | ND Filter Glass | 0.6 | 27.5 | 4.50 | 80-50 |  | Mounted Imaging Filter | 400 - 700 | AR Coating: MgF2 | Ravg ≤1.75% @ 400 - 700nm
0.9 OD M25.5 x 0.50, Mounted Absorptive ND Filter | 59-173 | $30 | 21.0 | M25.5 x 0.5 | ND Filter Glass | 0.9 | 27.5 | 4.50 | 80-50 |  | Mounted Imaging Filter | 400 - 700 | AR Coating: MgF2 | Ravg ≤1.75% @ 400 - 700nm
0.3 OD M30.5 x 0.50, Mounted Absorptive ND Filter | 59-164 | $32 | 25.5 | M30.5 x 0.5 | ND Filter Glass | 0.3 | 32.5 | 4.50 | 80-50 |  | Mounted Imaging Filter | 400 - 700 | AR Coating: MgF2 | Ravg ≤1.75% @ 400 - 700nm
0.6 OD M30.5 x 0.50, Mounted Absorptive ND Filter | 59-169 | $32 | 25.5 | M30.5 x 0.5 | ND Filter Glass | 0.6 | 32.5 | 4.50 | 80-50 |  | Mounted Imaging Filter | 400 - 700 | AR Coating: MgF2 | Ravg ≤1.75% @ 400 - 700nm
0.9 OD M30.5 x 0.50, Mounted Absorptive ND Filter | 59-174 | $32 | 25.5 | M30.5 x 0.5 | ND Filter Glass | 0.9 | 32.5 | 4.50 | 80-50 |  | Mounted Imaging Filter | 400 - 700 | AR Coating: MgF2 | Ravg ≤1.75% @ 400 - 700nm
0.3 OD M37.0 x 0.75, Mounted Absorptive ND Filter | 59-165 | $34 | 32.5 | M37 x 0.75 | ND Filter Glass | 0.3 | 39.0 | 4.50 | 80-50 |  | Mounted Imaging Filter | 400 - 700 | AR Coating: MgF2 | Ravg ≤1.75% @ 400 - 700nm
0.6 OD M37.0 x 0.75, Mounted Absorptive ND Filter | 59-170 | $34 | 32.5 | M37 x 0.75 | ND Filter Glass | 0.6 | 39.0 | 4.50 | 80-50 |  | Mounted Imaging Filter | 400 - 700 | AR Coating: MgF2 | Ravg ≤1.75% @ 400 - 700nm
0.9 OD M37.0 x 0.75, Mounted Absorptive ND Filter | 59-175 | $34 | 32.5 | M37 x 0.75 | ND Filter Glass | 0.9 | 39.0 | 4.50 | 80-50 |  | Mounted Imaging Filter | 400 - 700 | AR Coating: MgF2 | Ravg ≤1.75% @ 400 - 700nm
0.3 OD M39.0 x 0.50, Mounted Absorptive ND Filter | 59-166 | $35 | 35.0 | M39 x 0.5 | ND Filter Glass | 0.3 | 40.4 | 5.00 | 80-50 |  | Mounted Imaging Filter | 400 - 700 | AR Coating: MgF2 | Ravg ≤1.75% @ 400 - 700nm
0.6 OD M39.0 x 0.50, Mounted Absorptive ND Filter | 59-171 | $35 | 35.0 | M39 x 0.5 | ND Filter Glass | 0.6 | 40.4 | 5.00 | 80-50 |  | Mounted Imaging Filter | 400 - 700 | AR Coating: MgF2 | Ravg ≤1.75% @ 400 - 700nm
0.9 OD M39.0 x 0.50, Mounted Absorptive ND Filter | 59-176 | $32 | 35.0 | M39 x 0.5 | ND Filter Glass | 0.9 | 40.4 | 5.00 | 80-50 |  | Mounted Imaging Filter | 400 - 700 | AR Coating: MgF2 | Ravg ≤1.75% @ 400 - 700nm
0.6 OD M40.5 x 0.50, Mounted Absorptive ND Filter | 54-732 | $15 | 36.5 | M40.5 x 0.5 | ND Filter Glass | 0.6 | 42.0 | 5.00 | 80-50 |  | Mounted Imaging Filter | 400 - 700 | AR Coating: MgF2 | Ravg ≤1.75% @ 400 - 700nm
0.3 OD M46.0 x 0.75, Mounted Absorptive ND Filter | 54-728 | $37.5 | 42.0 | M46 x 0.75 | ND Filter Glass | 0.3 | 48.0 | 5.00 | 80-50 |  | Mounted Imaging Filter | 400 - 700 | AR Coating: MgF2 | Ravg ≤1.75% @ 400 - 700nm
0.6 OD M46.0 x 0.75, Mounted Absorptive ND Filter | 54-734 | $37.5 | 42.0 | M46 x 0.75 | ND Filter Glass | 0.6 | 48.0 | 5.00 | 80-50 |  | Mounted Imaging Filter | 400 - 700 | AR Coating: MgF2 | Ravg ≤1.75% @ 400 - 700nm
0.9 OD M46.0 x 0.75, Mounted Absorptive ND Filter | 54-740 | $37.5 | 42.0 | M46 x 0.75 | ND Filter Glass | 0.9 | 48.0 | 5.00 | 80-50 |  | Mounted Imaging Filter | 400 - 700 | AR Coating: MgF2 | Ravg ≤1.75% @ 400 - 700nm
0.3 OD M49.0 x 0.75, Mounted Absorptive ND Filter | 54-729 | $39 | 45.0 | M49 x 0.75 | ND Filter Glass | 0.3 | 51.0 | 5.00 | 80-50 |  | Mounted Imaging Filter | 400 - 700 | AR Coating: MgF2 | Ravg ≤1.75% @ 400 - 700nm
0.6 OD M49.0 x 0.75, Mounted Absorptive ND Filter | 54-735 | $39 | 45.0 | M49 x 0.75 | ND Filter Glass | 0.6 | 51.0 | 5.00 | 80-50 |  | Mounted Imaging Filter | 400 - 700 | AR Coating: MgF2 | Ravg ≤1.75% @ 400 - 700nm
0.9 OD M49.0 x 0.75, Mounted Absorptive ND Filter | 54-741 | $39 | 45.0 | M49 x 0.75 | ND Filter Glass | 0.9 | 51.0 | 5.00 | 80-50 |  | Mounted Imaging Filter | 400 - 700 | AR Coating: MgF2 | Ravg ≤1.75% @ 400 - 700nm
0.3 OD M52.0 x 0.75, Mounted Absorptive ND Filter | 54-730 | $39 | 48.0 | M52 x 0.75 | ND Filter Glass | 0.3 | 54.0 | 5.00 | 80-50 |  | Mounted Imaging Filter | 400 - 700 | AR Coating: MgF2 | Ravg ≤1.75% @ 400 - 700nm
0.6 OD M52.0 x 0.75, Mounted Absorptive ND Filter | 54-736 | $39 | 48.0 | M52 x 0.75 | ND Filter Glass | 0.6 | 54.0 | 5.00 | 80-50 |  | Mounted Imaging Filter | 400 - 700 | AR Coating: MgF2 | Ravg ≤1.75% @ 400 - 700nm
0.9 OD M52.0 x 0.75, Mounted Absorptive ND Filter | 54-742 | $39 | 48.0 | M52 x 0.75 | ND Filter Glass | 0.9 | 54.0 | 5.00 | 80-50 |  | Mounted Imaging Filter | 400 - 700 | AR Coating: MgF2 | Ravg ≤1.75% @ 400 - 700nm
0.3 OD M55.0 x 0.75, Mounted Absorptive ND Filter | 65-014 | $41 | 51.0 | M55 x 0.75 | ND Filter Glass | 0.3 | 57.0 | 5.00 | 80-50 |  | Mounted Imaging Filter | 400 - 700 | AR Coating: MgF2 | Ravg ≤1.75% @ 400 - 700nm
0.6 OD M55.0 x 0.75, Mounted Absorptive ND Filter | 65-018 | $41 | 51.0 | M55 x 0.75 | ND Filter Glass | 0.6 | 57.0 | 5.00 | 80-50 |  | Mounted Imaging Filter | 400 - 700 | AR Coating: MgF2 | Ravg ≤1.75% @ 400 - 700nm
0.9 OD M55.0 x 0.75, Mounted Absorptive ND Filter | 65-022 | $41 | 51.0 | M55 x 0.75 | ND Filter Glass | 0.9 | 57.0 | 5.00 | 80-50 |  | Mounted Imaging Filter | 400 - 700 | AR Coating: MgF2 | Ravg ≤1.75% @ 400 - 700nm
0.3 OD M58.0 x 0.75, Mounted Absorptive ND Filter | 54-731 | $43 | 54.0 | M58 x 0.75 | ND Filter Glass | 0.3 | 60.0 | 5.00 | 80-50 |  | Mounted Imaging Filter | 400 - 700 | AR Coating: MgF2 | Ravg ≤1.75% @ 400 - 700nm
0.6 OD M58.0 x 0.75, Mounted Absorptive ND Filter | 54-737 | $43 | 54.0 | M58 x 0.75 | ND Filter Glass | 0.6 | 60.0 | 5.00 | 80-50 |  | Mounted Imaging Filter | 400 - 700 | AR Coating: MgF2 | Ravg ≤1.75% @ 400 - 700nm
0.9 OD M58.0 x 0.75, Mounted Absorptive ND Filter | 54-743 | $43 | 54.0 | M58 x 0.75 | ND Filter Glass | 0.9 | 60.0 | 5.00 | 80-50 |  | Mounted Imaging Filter | 400 - 700 | AR Coating: MgF2 | Ravg ≤1.75% @ 400 - 700nm
0.3 OD M62.0 x 0.75, Mounted Absorptive ND Filter | 65-015 | $45 | 58.0 | M62 x 0.75 | ND Filter Glass | 0.3 | 64.0 | 5.00 | 80-50 |  | Mounted Imaging Filter | 400 - 700 | AR Coating: MgF2 | Ravg ≤1.75% @ 400 - 700nm
0.6 OD M62.0 x 0.75, Mounted Absorptive ND Filter | 65-019 | $45 | 58.0 | M62 x 0.75 | ND Filter Glass | 0.6 | 64.0 | 5.00 | 80-50 |  | Mounted Imaging Filter | 400 - 700 | AR Coating: MgF2 | Ravg ≤1.75% @ 400 - 700nm
0.9 OD M62.0 x 0.75, Mounted Absorptive ND Filter | 65-023 | $45 | 58.0 | M62 x 0.75 | ND Filter Glass | 0.9 | 64.0 | 5.00 | 80-50 |  | Mounted Imaging Filter | 400 - 700 | AR Coating: MgF2 | Ravg ≤1.75% @ 400 - 700nm
0.3 OD M72.0 x 0.75, Mounted Absorptive ND Filter | 65-016 | $60 | 68.0 | M72 x 0.75 | ND Filter Glass | 0.3 | 75.0 | 5.00 | 80-50 |  | Mounted Imaging Filter | 400 - 700 | AR Coating: MgF2 | Ravg ≤1.75% @ 400 - 700nm
0.6 OD M72.0 x 0.75, Mounted Absorptive ND Filter | 65-020 | $60 | 68.0 | M72 x 0.75 | ND Filter Glass | 0.6 | 75.0 | 5.00 | 80-50 |  | Mounted Imaging Filter | 400 - 700 | AR Coating: MgF2 | Ravg ≤1.75% @ 400 - 700nm
0.9 OD M72.0 x 0.75, Mounted Absorptive ND Filter | 65-024 | $60 | 68.0 | M72 x 0.75 | ND Filter Glass | 0.9 | 75.0 | 5.00 | 80-50 |  | Mounted Imaging Filter | 400 - 700 | AR Coating: MgF2 | Ravg ≤1.75% @ 400 - 700nm
0.3 OD M77.0 x 0.75, Mounted Absorptive ND Filter | 65-017 | $65 | 73.0 | M77 x 0.75 | ND Filter Glass | 0.3 | 80.0 | 5.00 | 80-50 |  | Mounted Imaging Filter | 400 - 700 | AR Coating: MgF2 | Ravg ≤1.75% @ 400 - 700nm
0.6 OD M77.0 x 0.75, Mounted Absorptive ND Filter | 65-021 | $65 | 73.0 | M77 x 0.75 | ND Filter Glass | 0.6 | 80.0 | 5.00 | 80-50 |  | Mounted Imaging Filter | 400 - 700 | AR Coating: MgF2 | Ravg ≤1.75% @ 400 - 700nm
0.9 OD M77.0 x 0.75, Mounted Absorptive ND Filter | 65-025 | $65 | 73.0 | M77 x 0.75 | ND Filter Glass | 0.9 | 80.0 | 5.00 | 80-50 |  | Mounted Imaging Filter | 400 - 700 | AR Coating: MgF2 | Ravg ≤1.75% @ 400 - 700nm