## 3579
Title | Stock Number | Price | Coating | CWL (nm) | Dia. (mm) | FWHM (nm) | Optical Density OD | Surface Quality | Thickness (mm) | Thickness Tolerance (mm) | Transmission (%) | Transmission Wavelength (nm) | Type | Construction | CA (%) | Durability | Reflection at CWL (%) | Transmitted Wavefront, RMS
355 & 532nm, 12.5mm Dia., OD 6 Multi-Notch Filter | 87-015 | $550 | Hard Coated | 355 & 532 | 12.50 +0.00/-0.10 | 10 @ 355nm 25 @ 532nm | ≥6.0 | 60-40 | 3.50 | ±0.1 | >80 avg @ 325 - 400nm >90 avg @ 400 - 1200nm | 325 - 1200 | Notch Filter | Mounted in Black Anodized Ring | >85 | MIL-C-48497A | >99.5 | 1λ
532 & 1064nm, 12.5mm Dia., OD 6 Multi-Notch Filter | 87-017 | $550 | Hard Coated | 532 & 1064 | 12.50 +0.00/-0.10 | 25 @ 532nm 50 @ 1064nm | ≥6.0 | 60-40 | 3.50 | ±0.1 | >93 avg @ 400 - 515nm >93 avg @ 550 - 985nm >93 avg @ 1110 - 1660nm | 400 - 1200 | Notch Filter | Mounted in Black Anodized Ring | >85 | MIL-C-48497A | >99.5 | 1λ
355 & 532 & 1064nm, 12.5mm Dia., OD 6 Multi-Notch Filter | 87-018 | $650 | Hard Coated | 355, 532 & 1064 | 12.50 +0.00/-0.10 | 10 @ 355nm 25 @ 532nm 50 @ 1064nm | ≥6.0 | 60-40 | 3.50 | ±0.1 | >80 avg @ 325 - 400nm >90 avg @ 400 - 1200nm | 370 - 1200 | Notch Filter | Mounted in Black Anodized Ring | >85 | MIL-C-48497A | >99.5 | 1λ
355 & 532nm, 25mm Dia., OD 6 Multi-Notch Filter | 87-019 | $895 | Hard Coated | 355 & 532 | 25.00 +0.00/-0.10 | 10 @ 355nm 25 @ 532nm | ≥6.0 | 60-40 | 3.50 | ±0.1 | >80 avg @ 325 - 400nm >90 avg @ 400 - 1200nm | 325 - 1200 | Notch Filter | Mounted in Black Anodized Ring | >85 | MIL-C-48497A | >99.5 | 1λ
532 & 1064nm, 25mm Dia., OD 6 Multi-Notch Filter | 87-021 | $895 | Hard Coated | 532 & 1064 | 25.00 +0.00/-0.10 | 25 @ 532nm 50 @ 1064nm | ≥6.0 | 60-40 | 3.50 | ±0.1 | >93 avg @ 400 - 515nm >93 avg @ 550 - 985nm >93 avg @ 1110 - 1660nm | 400 - 1200 | Notch Filter | Mounted in Black Anodized Ring | >85 | MIL-C-48497A | >99.5 | 1λ
355 & 532 & 1064nm, 25mm Dia., OD 6 Multi-Notch Filter | 87-022 | $1195 | Hard Coated | 355, 532 & 1064 | 25.00 +0.00/-0.10 | 10 @ 355nm 25 @ 532nm 50 @ 1064nm | ≥6.0 | 60-40 | 3.50 | ±0.1 | >80 avg @ 325 - 400nm >90 avg @ 400 - 1200nm | 370 - 1200 | Notch Filter | Mounted in Black Anodized Ring | >85 | MIL-C-48497A | >99.5 | 1λ
355 & 532nm, 50mm Dia., OD 6 Multi-Notch Filter | 87-023 | $1995 | Hard Coated | 355 & 532 | 50.00 +0.00/-0.10 | 10 @ 355nm 25 @ 532nm | ≥6.0 | 60-40 | 3.50 | ±0.1 | >80 avg @ 325 - 400nm >90 avg @ 400 - 1200nm | 325 - 1200 | Notch Filter | Mounted in Black Anodized Ring | >85 | MIL-C-48497A | >99.5 | 1λ
532 & 1064nm, 50mm Dia., OD 6 Multi-Notch Filter | 87-025 | $1995 | Hard Coated | 532 & 1064 | 50.00 +0.00/-0.10 | 25 @ 532nm 50 @ 1064nm | ≥6.0 | 60-40 | 3.50 | ±0.1 | >93 avg @ 400 - 515nm >93 avg @ 550 - 985nm >93 avg @ 1110 - 1660nm | 400 - 1200 | Notch Filter | Mounted in Black Anodized Ring | >85 | MIL-C-48497A | >99.5 | 1λ