## 3227
Title | Stock Number | Price | Dia. (mm) | CWL (nm) | FWHM (nm) | Transmission (%) | Blocking Wavelength Range (nm) | Compatible Fluorophore | Bandwidth (nm) | Optical Density OD | CA (mm) | Surface Quality | AOI (°) | AOI Tolerance (°) | Coating | Manufacturer | Mount Thickness (mm) | OD 5 Blocking Wavelength Range (nm) | OD 6 Blocking Wavelength Range (nm) | Substrate | Thickness Tolerance (mm) | Transmitted Wavefront, RMS | Type
340nm CWL, 12.5mm Dia, 26nm Bandwidth, OD 6 Fluorescence Filter | 84-076 | $195 | 12.50 +0.00/-0.10 | 340 | 29.00 | 75.00 | 250 - 1100 | FURA2 Excitation | 26.00 | ≥6.0 | 8.8 | 60-40 | 0.00 | ±5.0 | Hard Coated | EO | 3.5 |  | 362 - 580 | UV Grade Fused Silica | ±0.1 | λ/4 | Bandpass Filter
340nm CWL, 25mm Dia, 26nm Bandwidth, OD 6 Fluorescence Filter | 84-092 | $260 | 25.00 +0.00/-0.10 | 340 | 29.00 | 75.00 | 250 - 1100 | FURA2 Excitation | 26.00 | ≥6.0 | 22.0 | 60-40 | 0.00 | ±5.0 | Hard Coated | EO | 3.5 |  | 362 - 580 | UV Grade Fused Silica | ±0.1 | λ/4 | Bandpass Filter
340nm CWL, 50mm Dia, 26nm Bandwidth, OD 6 Fluorescence Filter | 84-108 | $675 | 50.00 +0.00/-0.10 | 340 | 29.00 | 75.00 | 250 - 1100 | FURA2 Excitation | 26.00 | ≥6.0 | 45.0 | 60-40 | 0.00 | ±5.0 | Hard Coated | EO | 3.5 |  | 362 - 580 | UV Grade Fused Silica | ±0.1 | λ/4 | Bandpass Filter
357nm CWL, 12.5mm Dia, 44nm Bandwidth, OD 6 Fluorescence Filter | 86-973 | $195 | 12.50 +0.00/-0.10 | 357 | 48.00 | 75.00 | 250 - 1100 | Tryptophan Emission | 44.00 | ≥6.0 | 8.8 | 60-40 | 0.00 | ±5.0 | Hard Coated | EO | 3.5 |  | 250 - 320 & 383 - 500 | UV Grade Fused Silica | ±0.1 | λ/4 | Bandpass Filter
357nm CWL, 25mm Dia, 44nm Bandwidth, OD 6 Fluorescence Filter | 86-981 | $260 | 25.00 +0.00/-0.10 | 357 | 48.00 | 75.00 | 250 - 1100 | Tryptophan Emission | 44.00 | ≥6.0 | 22.0 | 60-40 | 0.00 | ±5.0 | Hard Coated | EO | 3.5 |  | 250 - 320 & 383 - 500 | UV Grade Fused Silica | ±0.1 | λ/4 | Bandpass Filter
357nm CWL, 50mm Dia, 44nm Bandwidth, OD 6 Fluorescence Filter | 86-989 | $675 | 50.00 +0.00/-0.10 | 357 | 48.00 | 75.00 | 250 - 1100 | Tryptophan Emission | 44.00 | ≥6.0 | 45.0 | 60-40 | 0.00 | ±5.0 | Hard Coated | EO | 3.5 |  | 250 - 320 & 383 - 500 | UV Grade Fused Silica | ±0.1 | λ/4 | Bandpass Filter
370nm CWL, 12.5mm Dia, 36nm Bandwidth, OD 6 Fluorescence Filter | 86-974 | $195 | 12.50 +0.00/-0.10 | 370 | 40.00 | 85.00 | 250 - 1100 | Sirius Excitation | 36.00 | ≥6.0 | 8.8 | 60-40 | 0.00 | ±5.0 | Hard Coated | EO | 3.5 |  | 250 - 340 & 394 - 800 | UV Grade Fused Silica | ±0.1 | λ/4 | Bandpass Filter
370nm CWL, 25mm Dia, 36nm Bandwidth, OD 6 Fluorescence Filter | 86-982 | $260 | 25.00 +0.00/-0.10 | 370 | 40.00 | 85.00 | 250 - 1100 | Sirius Excitation | 36.00 | ≥6.0 | 22.0 | 60-40 | 0.00 | ±5.0 | Hard Coated | EO | 3.5 |  | 250 - 340 & 394 - 800 | UV Grade Fused Silica | ±0.1 | λ/4 | Bandpass Filter
370nm CWL, 50mm Dia, 36nm Bandwidth, OD 6 Fluorescence Filter | 86-990 | $675 | 50.00 +0.00/-0.10 | 370 | 40.00 | 85.00 | 250 - 1100 | Sirius Excitation | 36.00 | ≥6.0 | 45.0 | 60-40 | 0.00 | ±5.0 | Hard Coated | EO | 3.5 |  | 250 - 340 & 394 - 800 | UV Grade Fused Silica | ±0.1 | λ/4 | Bandpass Filter
377nm CWL, 12.5mm Dia, 50nm Bandwidth, OD 6 Fluorescence Filter | 84-077 | $195 | 12.50 +0.00/-0.10 | 377 | 54.00 | 85.00 | 250 - 1100 | DAPI Excitation | 50.00 | ≥6.0 | 8.8 | 60-40 | 0.00 | ±5.0 | Hard Coated | EO | 3.5 | 409 - 701 |  | UV Grade Fused Silica | ±0.1 | λ/4 | Bandpass Filter
377nm CWL, 25mm Dia, 50nm Bandwidth, OD 6 Fluorescence Filter | 84-093 | $260 | 25.00 +0.00/-0.10 | 377 | 54.00 | 85.00 | 250 - 1100 | DAPI Excitation | 50.00 | ≥6.0 | 22.0 | 60-40 | 0.00 | ±5.0 | Hard Coated | EO | 3.5 | 409 - 701 |  | UV Grade Fused Silica | ±0.1 | λ/4 | Bandpass Filter
377nm CWL, 50mm Dia, 50nm Bandwidth, OD 6 Fluorescence Filter | 84-109 | $675 | 50.00 +0.00/-0.10 | 377 | 54.00 | 85.00 | 250 - 1100 | DAPI Excitation | 50.00 | ≥6.0 | 45.0 | 60-40 | 0.00 | ±5.0 | Hard Coated | EO | 3.5 | 409 - 701 |  | UV Grade Fused Silica | ±0.1 | λ/4 | Bandpass Filter
386nm CWL, 12.5mm Dia, 23nm Bandwidth, OD 6 Fluorescence Filter | 33-320 | $195 | 12.50 +0.00/-0.10 | 386 | 27.00 | 90.00 | 250 - 1100 | DAPI Excitation | 23.00 | ≥6.0 | 8.8 | 60-40 | 0.00 | ±5.0 | Hard Coated | EO | 3.5 | 300 - 360 & 510 - 700 | 410 - 510 | UV Grade Fused Silica | ±0.1 | λ/4 | Bandpass Filter
386nm CWL, 25mm Dia, 23nm Bandwidth, OD 6 Fluorescence Filter | 33-321 | $260 | 25.00 +0.00/-0.10 | 386 | 27.00 | 90.00 | 250 - 1100 | DAPI Excitation | 23.00 | ≥6.0 | 22.0 | 60-40 | 0.00 | ±5.0 | Hard Coated | EO | 3.5 | 300 - 360 & 510 - 700 | 410 - 510 | UV Grade Fused Silica | ±0.1 | λ/4 | Bandpass Filter
386nm CWL, 50mm Dia, 23nm Bandwidth, OD 6 Fluorescence Filter | 33-322 | $675 | 50.00 +0.00/-0.10 | 386 | 27.00 | 90.00 | 250 - 1100 | DAPI Excitation | 23.00 | ≥6.0 | 45.0 | 60-40 | 0.00 | ±5.0 | Hard Coated | EO | 3.5 | 300 - 360 & 510 - 700 | 410 - 510 | UV Grade Fused Silica | ±0.1 | λ/4 | Bandpass Filter
387nm CWL, 12.5mm Dia, 11nm Bandwidth, OD 6 Fluorescence Filter | 84-078 | $195 | 12.50 +0.00/-0.10 | 387 | 15.00 | 90.00 | 250 - 1100 | DAPI Excitation / BFP & GFP Excitation | 11.00 | ≥6.0 | 8.8 | 60-40 | 0.00 | ±5.0 | Hard Coated | EO | 3.5 |  | 405 - 700 | UV Grade Fused Silica | ±0.1 | λ/4 | Bandpass Filter
387nm CWL, 25mm Dia, 11nm Bandwidth, OD 6 Fluorescence Filter | 84-094 | $260 | 25.00 +0.00/-0.10 | 387 | 15.00 | 90.00 | 250 - 1100 | DAPI Excitation / BFP & GFP Excitation | 11.00 | ≥6.0 | 22.0 | 60-40 | 0.00 | ±5.0 | Hard Coated | EO | 3.5 |  | 405 - 700 | UV Grade Fused Silica | ±0.1 | λ/4 | Bandpass Filter
387nm CWL, 50mm Dia, 11nm Bandwidth, OD 6 Fluorescence Filter | 84-110 | $675 | 50.00 +0.00/-0.10 | 387 | 15.00 | 90.00 | 250 - 1100 | DAPI Excitation / BFP & GFP Excitation | 11.00 | ≥6.0 | 45.0 | 60-40 | 0.00 | ±5.0 | Hard Coated | EO | 3.5 |  | 405 - 700 | UV Grade Fused Silica | ±0.1 | λ/4 | Bandpass Filter
390nm CWL, 12.5mm Dia, 40nm Bandwidth, OD 6 Fluorescence Filter | 86-337 | $195 | 12.50 +0.00/-0.10 | 390 | 45.00 | >90 | 250 - 1100 | 405nm Laser Excitation | 40.00 | ≥6.0 | 8.8 | 60-40 | 0.00 | ±5.0 | Hard Coated | EO | 3.5 |  | 426.5 - 474.5 | UV Grade Fused Silica | ±0.1 | λ/4 | Bandpass Filter
390nm CWL, 25mm Dia, 40nm Bandwidth, OD 6 Fluorescence Filter | 86-348 | $260 | 25.00 +0.00/-0.10 | 390 | 45.00 | >90 | 250 - 1100 | 405nm Laser Excitation | 40.00 | ≥6.0 | 22.0 | 60-40 | 0.00 | ±5.0 | Hard Coated | EO | 3.5 |  | 426.5 - 474.5 | UV Grade Fused Silica | ±0.1 | λ/4 | Bandpass Filter
390nm CWL, 50mm Dia, 40nm Bandwidth, OD 6 Fluorescence Filter | 86-359 | $675 | 50.00 +0.00/-0.10 | 390 | 45.00 | >90 | 250 - 1100 | 405nm Laser Excitation | 40.00 | ≥6.0 | 45.0 | 60-40 | 0.00 | ±5.0 | Hard Coated | EO | 3.5 |  | 426.5 - 474.5 | UV Grade Fused Silica | ±0.1 | λ/4 | Bandpass Filter
435nm CWL, 12.5mm Dia, 40nm Bandwidth, OD 6 Fluorescence Filter | 86-338 | $195 | 12.50 +0.00/-0.10 | 435 | 48.00 | >93 | 250 - 1100 | Qdot® Excitation | 40.00 | ≥6.0 | 8.8 | 60-40 | 0.00 | ±5.0 | Hard Coated | EO | 3.5 |  | 505 - 850 | UV Grade Fused Silica | ±0.1 | λ/4 | Bandpass Filter
435nm CWL, 25mm Dia, 40nm Bandwidth, OD 6 Fluorescence Filter | 86-349 | $260 | 25.00 +0.00/-0.10 | 435 | 48.00 | >93 | 250 - 1100 | Qdot® Excitation | 40.00 | ≥6.0 | 22.0 | 60-40 | 0.00 | ±5.0 | Hard Coated | EO | 3.5 |  | 505 - 850 | UV Grade Fused Silica | ±0.1 | λ/4 | Bandpass Filter
435nm CWL, 50mm Dia, 40nm Bandwidth, OD 6 Fluorescence Filter | 86-360 | $675 | 50.00 +0.00/-0.10 | 435 | 48.00 | >93 | 250 - 1100 | Qdot® Excitation | 40.00 | ≥6.0 | 45.0 | 60-40 | 0.00 | ±5.0 | Hard Coated | EO | 3.5 |  | 505 - 850 | UV Grade Fused Silica | ±0.1 | λ/4 | Bandpass Filter
438nm CWL, 12.5mm Dia, 24nm Bandwidth, OD 6 Fluorescence Filter | 67-012 | $195 | 12.50 +0.00/-0.10 | 438 | 28.00 | 93.00 | 250 - 1100 | CFP Excitation | 24.00 | ≥6.0 | 8.8 | 60-40 | 0.00 | ±5.0 | Hard Coated | EO | 3.5 |  | 250 - 415 & 460 - 600 | UV Grade Fused Silica | ±0.1 | λ/4 | Bandpass Filter
438nm CWL, 25mm Dia, 24nm Bandwidth, OD 6 Fluorescence Filter | 67-026 | $260 | 25.00 +0.00/-0.10 | 438 | 28.00 | 93.00 | 250 - 1100 | CFP Excitation | 24.00 | ≥6.0 | 22.0 | 60-40 | 0.00 | ±5.0 | Hard Coated | EO | 3.5 |  | 250 - 415 & 460 - 600 | UV Grade Fused Silica | ±0.1 | λ/4 | Bandpass Filter
438nm CWL, 50mm Dia, 24nm Bandwidth, OD 6 Fluorescence Filter | 67-040 | $675 | 50.00 +0.00/-0.10 | 438 | 28.00 | 93.00 | 250 - 1100 | CFP Excitation | 24.00 | ≥6.0 | 45.0 | 60-40 | 0.00 | ±5.0 | Hard Coated | EO | 3.5 |  | 250 - 415 & 460 - 600 | UV Grade Fused Silica | ±0.1 | λ/4 | Bandpass Filter
440nm CWL, 12.5mm Dia, 40nm Bandwidth, OD 6 Fluorescence Filter | 86-339 | $195 | 12.50 +0.00/-0.10 | 440 | 46.00 | >93 | 250 - 1100 | Sirius Emission | 40.00 | ≥6.0 | 8.8 | 60-40 | 0.00 | ±5.0 | Hard Coated | EO | 3.5 |  | 381.5 - 392.5 | UV Grade Fused Silica | ±0.1 | λ/4 | Bandpass Filter
440nm CWL, 25mm Dia, 40nm Bandwidth, OD 6 Fluorescence Filter | 86-350 | $260 | 25.00 +0.00/-0.10 | 440 | 46.00 | >93 | 250 - 1100 | Sirius Emission | 40.00 | ≥6.0 | 22.0 | 60-40 | 0.00 | ±5.0 | Hard Coated | EO | 3.5 |  | 381.5 - 392.5 | UV Grade Fused Silica | ±0.1 | λ/4 | Bandpass Filter
440nm CWL, 50mm Dia, 40nm Bandwidth, OD 6 Fluorescence Filter | 86-361 | $675 | 50.00 +0.00/-0.10 | 440 | 46.00 | >93 | 250 - 1100 | Sirius Emission | 40.00 | ≥6.0 | 45.0 | 60-40 | 0.00 | ±5.0 | Hard Coated | EO | 3.5 |  | 381.5 - 392.5 | UV Grade Fused Silica | ±0.1 | λ/4 | Bandpass Filter
447nm CWL, 12.5mm Dia, 60nm Bandwidth, OD 6 Fluorescence Filter | 84-079 | $195 | 12.50 +0.00/-0.10 | 447 | 65.00 | 93.00 | 250 - 1100 | DAPI Emission / BFP & GFP Emission | 60.00 | ≥6.0 | 8.8 | 60-40 | 0.00 | ±5.0 | Hard Coated | EO | 3.5 |  | 490 - 800 | UV Grade Fused Silica | ±0.1 | λ/4 | Bandpass Filter
447nm CWL, 25mm Dia, 60nm Bandwidth, OD 6 Fluorescence Filter | 84-095 | $260 | 25.00 +0.00/-0.10 | 447 | 65.00 | 93.00 | 250 - 1100 | DAPI Emission / BFP & GFP Emission | 60.00 | ≥6.0 | 22.0 | 60-40 | 0.00 | ±5.0 | Hard Coated | EO | 3.5 |  | 490 - 800 | UV Grade Fused Silica | ±0.1 | λ/4 | Bandpass Filter
447nm CWL, 50mm Dia, 60nm Bandwidth, OD 6 Fluorescence Filter | 84-111 | $675 | 50.00 +0.00/-0.10 | 447 | 65.00 | 93.00 | 250 - 1100 | DAPI Emission / BFP & GFP Emission | 60.00 | ≥6.0 | 45.0 | 60-40 | 0.00 | ±5.0 | Hard Coated | EO | 3.5 |  | 490 - 800 | UV Grade Fused Silica | ±0.1 | λ/4 | Bandpass Filter
448nm CWL, 12.5mm Dia, 20nm Bandwidth, OD 6 Fluorescence Filter | 86-975 | $195 | 12.50 +0.00/-0.10 | 448 | 25.00 | 93.00 | 250 - 1100 | 442nm Laser Excitation | 20.00 | ≥6.0 | 8.8 | 60-40 | 0.00 | ±5.0 | Hard Coated | EO | 3.5 |  | 250 - 423 & 471 - 950 | UV Grade Fused Silica | ±0.1 | λ/4 | Bandpass Filter
448nm CWL, 25mm Dia, 20nm Bandwidth, OD 6 Fluorescence Filter | 86-983 | $260 | 25.00 +0.00/-0.10 | 448 | 25.00 | 93.00 | 250 - 1100 | 442nm Laser Excitation | 20.00 | ≥6.0 | 22.0 | 60-40 | 0.00 | ±5.0 | Hard Coated | EO | 3.5 |  | 250 - 423 & 471 - 950 | UV Grade Fused Silica | ±0.1 | λ/4 | Bandpass Filter
448nm CWL, 50mm Dia, 20nm Bandwidth, OD 6 Fluorescence Filter | 86-991 | $675 | 50.00 +0.00/-0.10 | 448 | 25.00 | 93.00 | 250 - 1100 | 442nm Laser Excitation | 20.00 | ≥6.0 | 45.0 | 60-40 | 0.00 | ±5.0 | Hard Coated | EO | 3.5 |  | 250 - 423 & 471 - 950 | UV Grade Fused Silica | ±0.1 | λ/4 | Bandpass Filter
452nm CWL, 12.5mm Dia, 45nm Bandwidth, OD 6 Fluorescence Filter | 86-340 | $195 | 12.50 +0.00/-0.10 | 452 | 51.00 | >93 | 250 - 1100 | DiA Excitation | 45.00 | ≥6.0 | 8.8 | 60-40 | 0.00 | ±5.0 | Hard Coated | EO | 3.5 |  | 370 - 410 | UV Grade Fused Silica | ±0.1 | λ/4 | Bandpass Filter
452nm CWL, 25mm Dia, 45nm Bandwidth, OD 6 Fluorescence Filter | 86-351 | $260 | 25.00 +0.00/-0.10 | 452 | 51.00 | >93 | 250 - 1100 | DiA Excitation | 45.00 | ≥6.0 | 22.0 | 60-40 | 0.00 | ±5.0 | Hard Coated | EO | 3.5 |  | 370 - 410 | UV Grade Fused Silica | ±0.1 | λ/4 | Bandpass Filter
452nm CWL, 50mm Dia, 45nm Bandwidth, OD 6 Fluorescence Filter | 86-362 | $675 | 50.00 +0.00/-0.10 | 452 | 51.00 | >93 | 250 - 1100 | DiA Excitation | 45.00 | ≥6.0 | 45.0 | 60-40 | 0.00 | ±5.0 | Hard Coated | EO | 3.5 |  | 370 - 410 | UV Grade Fused Silica | ±0.1 | λ/4 | Bandpass Filter
466nm CWL, 12.5mm Dia, 40nm Bandwidth, OD 6 Fluorescence Filter | 86-341 | $195 | 12.50 +0.00/-0.10 | 466 | 45.00 | >93 | 250 - 1100 | GFP Excitation | 40.00 | ≥6.0 | 8.8 | 60-40 | 0.00 | ±5.0 | Hard Coated | EO | 3.5 |  | 500 - 550 | UV Grade Fused Silica | ±0.1 | λ/4 | Bandpass Filter
466nm CWL, 25mm Dia, 40nm Bandwidth, OD 6 Fluorescence Filter | 86-352 | $260 | 25.00 +0.00/-0.10 | 466 | 45.00 | >93 | 250 - 1100 | GFP Excitation | 40.00 | ≥6.0 | 22.0 | 60-40 | 0.00 | ±5.0 | Hard Coated | EO | 3.5 |  | 500 - 550 | UV Grade Fused Silica | ±0.1 | λ/4 | Bandpass Filter
466nm CWL, 50mm Dia, 40nm Bandwidth, OD 6 Fluorescence Filter | 86-363 | $675 | 50.00 +0.00/-0.10 | 466 | 45.00 | >93 | 250 - 1100 | GFP Excitation | 40.00 | ≥6.0 | 45.0 | 60-40 | 0.00 | ±5.0 | Hard Coated | EO | 3.5 |  | 500 - 550 | UV Grade Fused Silica | ±0.1 | λ/4 | Bandpass Filter
472nm CWL, 12.5mm Dia, 30nm Bandwidth, OD 6 Fluorescence Filter | 67-013 | $195 | 12.50 +0.00/-0.10 | 472 | 35.00 | 93.00 | 250 - 1100 | GFP Excitation | 30.00 | ≥6.0 | 8.8 | 60-40 | 0.00 | ±5.0 | Hard Coated | EO | 3.5 |  | 250 - 442 & 498 - 640 | UV Grade Fused Silica | ±0.1 | λ/4 | Bandpass Filter
472nm CWL, 25mm Dia, 30nm Bandwidth, OD 6 Fluorescence Filter | 67-027 | $260 | 25.00 +0.00/-0.10 | 472 | 35.00 | 93.00 | 250 - 1100 | GFP Excitation | 30.00 | ≥6.0 | 22.0 | 60-40 | 0.00 | ±5.0 | Hard Coated | EO | 3.5 |  | 250 - 442 & 498 - 640 | UV Grade Fused Silica | ±0.1 | λ/4 | Bandpass Filter
472nm CWL, 50mm Dia, 30nm Bandwidth, OD 6 Fluorescence Filter | 67-041 | $675 | 50.00 +0.00/-0.10 | 472 | 35.00 | 93.00 | 250 - 1100 | GFP Excitation | 30.00 | ≥6.0 | 45.0 | 60-40 | 0.00 | ±5.0 | Hard Coated | EO | 3.5 |  | 250 - 442 & 498 - 640 | UV Grade Fused Silica | ±0.1 | λ/4 | Bandpass Filter
475nm CWL, 12.5mm Dia, 50nm Bandwidth, OD 6 Fluorescence Filter | 86-342 | $195 | 12.50 +0.00/-0.10 | 475 | 56.00 | >93 | 250 - 1100 | FITC Excitation | 50.00 | ≥6.0 | 8.8 | 60-40 | 0.00 | ±5.0 | Hard Coated | EO | 3.5 |  | 515.5 - 565.5 | UV Grade Fused Silica | ±0.1 | λ/4 | Bandpass Filter
475nm CWL, 25mm Dia, 50nm Bandwidth, OD 6 Fluorescence Filter | 86-353 | $260 | 25.00 +0.00/-0.10 | 475 | 56.00 | >93 | 250 - 1100 | FITC Excitation | 50.00 | ≥6.0 | 22.0 | 60-40 | 0.00 | ±5.0 | Hard Coated | EO | 3.5 |  | 515.5 - 565.5 | UV Grade Fused Silica | ±0.1 | λ/4 | Bandpass Filter
475nm CWL, 50mm Dia, 50nm Bandwidth, OD 6 Fluorescence Filter | 86-364 | $675 | 50.00 +0.00/-0.10 | 475 | 56.00 | >93 | 250 - 1100 | FITC Excitation | 50.00 | ≥6.0 | 45.0 | 60-40 | 0.00 | ±5.0 | Hard Coated | EO | 3.5 |  | 515.5 - 565.5 | UV Grade Fused Silica | ±0.1 | λ/4 | Bandpass Filter
483nm CWL, 12.5mm Dia, 31nm Bandwidth, OD 6 Fluorescence Filter | 67-014 | $195 | 12.50 +0.00/-0.10 | 482.5 | 36.00 | 93.00 | 250 - 1100 | FITC Excitation / CFP Emission | 31.00 | ≥6.0 | 8.8 | 60-40 | 0.00 | ±5.0 | Hard Coated | EO | 3.5 |  | 250 - 455 & 510 - 660 | UV Grade Fused Silica | ±0.1 | λ/4 | Bandpass Filter
483nm CWL, 25mm Dia, 31nm Bandwidth, OD 6 Fluorescence Filter | 67-028 | $260 | 25.00 +0.00/-0.10 | 482.5 | 36.00 | 93.00 | 250 - 1100 | FITC Excitation / CFP Emission | 31.00 | ≥6.0 | 22.0 | 60-40 | 0.00 | ±5.0 | Hard Coated | EO | 3.5 |  | 250 - 455 & 510 - 660 | UV Grade Fused Silica | ±0.1 | λ/4 | Bandpass Filter
483nm CWL, 50mm Dia, 31nm Bandwidth, OD 6 Fluorescence Filter | 67-042 | $675 | 50.00 +0.00/-0.10 | 482.5 | 36.00 | 93.00 | 250 - 1100 | FITC Excitation / CFP Emission | 31.00 | ≥6.0 | 45.0 | 60-40 | 0.00 | ±5.0 | Hard Coated | EO | 3.5 |  | 250 - 455 & 510 - 660 | UV Grade Fused Silica | ±0.1 | λ/4 | Bandpass Filter
494nm CWL, 12.5mm Dia, 20nm Bandwidth, OD 6 Fluorescence Filter | 84-080 | $195 | 12.50 +0.00/-0.10 | 494 | 25.00 | 93.00 | 250 - 1100 | SpectrumGreen™ Excitation | 20.00 | ≥6.0 | 8.8 | 60-40 | 0.00 | ±5.0 | Hard Coated | EO | 3.5 |  | 300 - 473 & 518 - 680 | UV Grade Fused Silica | ±0.1 | λ/4 | Bandpass Filter
494nm CWL, 25mm Dia, 20nm Bandwidth, OD 6 Fluorescence Filter | 84-096 | $260 | 25.00 +0.00/-0.10 | 494 | 25.00 | 93.00 | 250 - 1100 | SpectrumGreen™ Excitation | 20.00 | ≥6.0 | 22.0 | 60-40 | 0.00 | ±5.0 | Hard Coated | EO | 3.5 |  | 300 - 473 & 518 - 680 | UV Grade Fused Silica | ±0.1 | λ/4 | Bandpass Filter
494nm CWL, 50mm Dia, 20nm Bandwidth, OD 6 Fluorescence Filter | 84-112 | $675 | 50.00 +0.00/-0.10 | 494 | 25.00 | 93.00 | 250 - 1100 | SpectrumGreen™ Excitation | 20.00 | ≥6.0 | 45.0 | 60-40 | 0.00 | ±5.0 | Hard Coated | EO | 3.5 |  | 300 - 473 & 518 - 680 | UV Grade Fused Silica | ±0.1 | λ/4 | Bandpass Filter
500nm CWL, 12.5mm Dia, 24nm Bandwidth, OD 6 Fluorescence Filter | 67-015 | $195 | 12.50 +0.00/-0.10 | 500 | 29.00 | 93.00 | 250 - 1100 | YFP Excitation | 24.00 | ≥6.0 | 8.8 | 60-40 | 0.00 | ±5.0 | Hard Coated | EO | 3.5 |  | 250 - 473 & 525 - 670 | UV Grade Fused Silica | ±0.1 | λ/4 | Bandpass Filter
500nm CWL, 25mm Dia, 24nm Bandwidth, OD 6 Fluorescence Filter | 67-029 | $260 | 25.00 +0.00/-0.10 | 500 | 29.00 | 93.00 | 250 - 1100 | YFP Excitation | 24.00 | ≥6.0 | 22.0 | 60-40 | 0.00 | ±5.0 | Hard Coated | EO | 3.5 |  | 250 - 473 & 525 - 670 | UV Grade Fused Silica | ±0.1 | λ/4 | Bandpass Filter
500nm CWL, 50mm Dia, 24nm Bandwidth, OD 6 Fluorescence Filter | 67-043 | $675 | 50.00 +0.00/-0.10 | 500 | 29.00 | 93.00 | 250 - 1100 | YFP Excitation | 24.00 | ≥6.0 | 45.0 | 60-40 | 0.00 | ±5.0 | Hard Coated | EO | 3.5 |  | 250 - 473 & 525 - 670 | UV Grade Fused Silica | ±0.1 | λ/4 | Bandpass Filter
510nm CWL, 12.5mm Dia, 20nm Bandwidth, OD 6 Fluorescence Filter | 87-734 | $195 | 12.50 +0.00/-0.10 | 510 | 25.00 | 93.00 | 250 - 1100 | Cy2 Emission / Cy3 Excitation | 20.00 | ≥6.0 | 8.8 | 60-40 | 0.00 | ±5.0 | Hard Coated | EO | 3.5 |  | 300 - 490 & 531 - 800 | UV Grade Fused Silica | ±0.1 | λ/4 | Bandpass Filter
510nm CWL, 25mm Dia, 20nm Bandwidth, OD 6 Fluorescence Filter | 87-748 | $260 | 25.00 +0.00/-0.10 | 510 | 25.00 | 93.00 | 250 - 1100 | Cy2 Emission / Cy3 Excitation | 20.00 | ≥6.0 | 22.00 | 60-40 | 0.00 | ±5.0 | Hard Coated | EO | 3.5 |  | 300 - 490 & 531 - 800 | UV Grade Fused Silica | ±0.1 | λ/4 | Bandpass Filter
510nm CWL, 50mm Dia, 20nm Bandwidth, OD 6 Fluorescence Filter | 87-762 | $675 | 50.00 +0.00/-0.10 | 510 | 25.00 | 93.00 | 250 - 1100 | Cy2 Emission / Cy3 Excitation | 20.00 | ≥6.0 | 45.00 | 60-40 | 0.00 | ±5.0 | Hard Coated | EO | 3.5 |  | 300 - 490 & 531 - 800 | UV Grade Fused Silica | ±0.1 | λ/4 | Bandpass Filter
510nm CWL, 12.5mm Dia, 84nm Bandwidth, OD 6 Fluorescence Filter | 84-081 | $195 | 12.50 +0.00/-0.10 | 510 | 89.00 | 93.00 | 250 - 1100 | FURA2 Emission | 84.00 | ≥6.0 | 8.8 | 60-40 | 0.00 | ±5.0 | Hard Coated | EO | 3.5 |  | 300 - 450 & 570 - 1000 | UV Grade Fused Silica | ±0.1 | λ/4 | Bandpass Filter
510nm CWL, 25mm Dia, 84nm Bandwidth, OD 6 Fluorescence Filter | 84-097 | $260 | 25.00 +0.00/-0.10 | 510 | 89.00 | 93.00 | 250 - 1100 | FURA2 Emission | 84.00 | ≥6.0 | 22.0 | 60-40 | 0.00 | ±5.0 | Hard Coated | EO | 3.5 |  | 300 - 450 & 570 - 1000 | UV Grade Fused Silica | ±0.1 | λ/4 | Bandpass Filter
510nm CWL, 50mm Dia, 84nm Bandwidth, OD 6 Fluorescence Filter | 84-113 | $675 | 50.00 +0.00/-0.10 | 510 | 89.00 | 93.00 | 250 - 1100 | FURA2 Emission | 84.00 | ≥6.0 | 45.0 | 60-40 | 0.00 | ±5.0 | Hard Coated | EO | 3.5 |  | 300 - 450 & 570 - 1000 | UV Grade Fused Silica | ±0.1 | λ/4 | Bandpass Filter
512nm CWL, 12.5mm Dia, 25nm Bandwidth, OD 6 Fluorescence Filter | 33-323 | $195 | 12.50 +0.00/-0.10 | 512 | 30.00 | 93.00 | 250 - 1100 | Fluorescein Emission | 25.00 | ≥6.0 | 8.8 | 60-40 | 0.00 | ±5.0 | Hard Coated | EO | 3.5 | 950 - 1000 (>OD 4 avg) | 300 - 480 & 540 - 950 | UV Grade Fused Silica | ±0.1 | λ/4 | Bandpass Filter
512nm CWL, 25mm Dia, 25nm Bandwidth, OD 6 Fluorescence Filter | 33-324 | $260 | 25.00 +0.00/-0.10 | 512 | 30.00 | 93.00 | 250 - 1100 | Fluorescein Emission | 25.00 | ≥6.0 | 22.0 | 60-40 | 0.00 | ±5.0 | Hard Coated | EO | 3.5 | 950 - 1000 (>OD 4 avg) | 300 - 480 & 540 - 950 | UV Grade Fused Silica | ±0.1 | λ/4 | Bandpass Filter
512nm CWL, 50mm Dia, 25nm Bandwidth, OD 6 Fluorescence Filter | 33-325 | $675 | 50.00 +0.00/-0.10 | 512 | 30.00 | 93.00 | 250 - 1100 | Fluorescein Emission | 25.00 | ≥6.0 | 45.0 | 60-40 | 0.00 | ±5.0 | Hard Coated | EO | 3.5 | 950 - 1000 (>OD 4 avg) | 300 - 480 & 540 - 950 | UV Grade Fused Silica | ±0.1 | λ/4 | Bandpass Filter
520nm CWL, 12.5mm Dia, 36nm Bandwidth, OD 6 Fluorescence Filter | 67-016 | $195 | 12.50 +0.00/-0.10 | 520 | 41.00 | 93.00 | 250 - 1100 | GFP Emission | 36.00 | ≥6.0 | 8.8 | 60-40 | 0.00 | ±5.0 | Hard Coated | EO | 3.5 |  | 250 - 488 & 560 - 700 | UV Grade Fused Silica | ±0.1 | λ/4 | Bandpass Filter
520nm CWL, 25mm Dia, 36nm Bandwidth, OD 6 Fluorescence Filter | 67-030 | $260 | 25.00 +0.00/-0.10 | 520 | 41.00 | 93.00 | 250 - 1100 | GFP Emission | 36.00 | ≥6.0 | 22.0 | 60-40 | 0.00 | ±5.0 | Hard Coated | EO | 3.5 |  | 250 - 488 & 560 - 700 | UV Grade Fused Silica | ±0.1 | λ/4 | Bandpass Filter
520nm CWL, 50mm Dia, 36nm Bandwidth, OD 6 Fluorescence Filter | 67-044 | $675 | 50.00 +0.00/-0.10 | 520 | 41.00 | 93.00 | 250 - 1100 | GFP Emission | 36.00 | ≥6.0 | 45.0 | 60-40 | 0.00 | ±5.0 | Hard Coated | EO | 3.5 |  | 250 - 488 & 560 - 700 | UV Grade Fused Silica | ±0.1 | λ/4 | Bandpass Filter
520nm CWL, 12.5mm Dia, 70nm Bandwidth, OD 6 Fluorescence Filter | 87-735 | $195 | 12.50 +0.00/-0.10 | 520 | 77.00 | 93.00 | 250 - 1100 | Alexa Fluor® 488 Emission / GFP Emission | 70.00 | ≥6.0 | 8.8 | 60-40 | 0.00 | ±5.0 | Hard Coated | EO | 3.5 |  | 567.5 - 1200 | UV Grade Fused Silica | ±0.1 | λ/4 | Bandpass Filter
520nm CWL, 25mm Dia, 70nm Bandwidth, OD 6 Fluorescence Filter | 87-749 | $260 | 25.00 +0.00/-0.10 | 520 | 77.00 | 93.00 | 250 - 1100 | Alexa Fluor® 488 Emission / GFP Emission | 70.00 | ≥6.0 | 22.00 | 60-40 | 0.00 | ±5.0 | Hard Coated | EO | 3.5 |  | 567.5 - 1200 | UV Grade Fused Silica | ±0.1 | λ/4 | Bandpass Filter
520nm CWL, 50mm Dia, 70nm Bandwidth, OD 6 Fluorescence Filter | 87-763 | $675 | 50.00 +0.00/-0.10 | 520 | 77.00 | 93.00 | 250 - 1100 | Alexa Fluor® 488 Emission / GFP Emission | 70.00 | ≥6.0 | 45.00 | 60-40 | 0.00 | ±5.0 | Hard Coated | EO | 3.5 |  | 567.5 - 1200 | UV Grade Fused Silica | ±0.1 | λ/4 | Bandpass Filter
525nm CWL, 12.5mm Dia, 15nm Bandwidth, OD 6 Fluorescence Filter | 86-343 | $195 | 12.50 +0.00/-0.10 | 525 | 18.00 | >93 | 250 - 1100 | Qdot® 525 Emission | 15.00 | ≥6.0 | 8.8 | 60-40 | 0.00 | ±5.0 | Hard Coated | EO | 3.5 |  | 403 - 455 | UV Grade Fused Silica | ±0.1 | λ/4 | Bandpass Filter
525nm CWL, 25mm Dia, 15nm Bandwidth, OD 6 Fluorescence Filter | 86-354 | $260 | 25.00 +0.00/-0.10 | 525 | 18.00 | >93 | 250 - 1100 | Qdot® 525 Emission | 15.00 | ≥6.0 | 22.0 | 60-40 | 0.00 | ±5.0 | Hard Coated | EO | 3.5 |  | 403 - 455 | UV Grade Fused Silica | ±0.1 | λ/4 | Bandpass Filter
525nm CWL, 50mm Dia, 15nm Bandwidth, OD 6 Fluorescence Filter | 86-365 | $675 | 50.00 +0.00/-0.10 | 525 | 18.00 | >93 | 250 - 1100 | Qdot® 525 Emission | 15.00 | ≥6.0 | 45.0 | 60-40 | 0.00 | ±5.0 | Hard Coated | EO | 3.5 |  | 403 - 455 | UV Grade Fused Silica | ±0.1 | λ/4 | Bandpass Filter
525nm CWL, 12.5mm Dia, 45nm Bandwidth, OD 6 Fluorescence Filter | 86-976 | $195 | 12.50 +0.00/-0.10 | 525 | 51.00 | 93.00 | 250 - 1100 | GPF/FITC Emission | 45.00 | ≥6.0 | 8.8 | 60-40 | 0.00 | ±5.0 | Hard Coated | EO | 3.5 |  | 473 - 491 | UV Grade Fused Silica | ±0.1 | λ/4 | Bandpass Filter
525nm CWL, 25mm Dia, 45nm Bandwidth, OD 6 Fluorescence Filter | 86-984 | $260 | 25.00 +0.00/-0.10 | 525 | 51.00 | 93.00 | 250 - 1100 | GPF/FITC Emission | 45.00 | ≥6.0 | 22.0 | 60-40 | 0.00 | ±5.0 | Hard Coated | EO | 3.5 |  | 473 - 491 | UV Grade Fused Silica | ±0.1 | λ/4 | Bandpass Filter
525nm CWL, 50mm Dia, 45nm Bandwidth, OD 6 Fluorescence Filter | 86-992 | $675 | 50.00 +0.00/-0.10 | 525 | 51.00 | 93.00 | 250 - 1100 | GPF/FITC Emission | 45.00 | ≥6.0 | 45.0 | 60-40 | 0.00 | ±5.0 | Hard Coated | EO | 3.5 |  | 473 - 491 | UV Grade Fused Silica | ±0.1 | λ/4 | Bandpass Filter
527nm CWL, 12.5mm Dia, 20nm Bandwidth, OD 6 Fluorescence Filter | 84-082 | $195 | 12.50 +0.00/-0.10 | 527 | 22.00 | 93.00 | 250 - 1100 | SpectrumGreen™ Emission | 20.00 | ≥6.0 | 8.8 | 60-40 | 0.00 | ±5.0 | Hard Coated | EO | 3.5 |  | 300 - 513 & 546 - 740 | UV Grade Fused Silica | ±0.1 | λ/4 | Bandpass Filter
527nm CWL, 25mm Dia, 20nm Bandwidth, OD 6 Fluorescence Filter | 84-098 | $260 | 25.00 +0.00/-0.10 | 527 | 22.00 | 93.00 | 250 - 1100 | SpectrumGreen™ Emission | 20.00 | ≥6.0 | 22.0 | 60-40 | 0.00 | ±5.0 | Hard Coated | EO | 3.5 |  | 300 - 513 & 546 - 740 | UV Grade Fused Silica | ±0.1 | λ/4 | Bandpass Filter
527nm CWL, 50mm Dia, 20nm Bandwidth, OD 6 Fluorescence Filter | 84-114 | $675 | 50.00 +0.00/-0.10 | 527 | 22.00 | 93.00 | 250 - 1100 | SpectrumGreen™ Emission | 20.00 | ≥6.0 | 45.0 | 60-40 | 0.00 | ±5.0 | Hard Coated | EO | 3.5 |  | 300 - 513 & 546 - 740 | UV Grade Fused Silica | ±0.1 | λ/4 | Bandpass Filter
530nm CWL, 12.5mm Dia, 55nm Bandwidth, OD 6 Fluorescence Filter | 87-736 | $195 | 12.50 +0.00/-0.10 | 530 | 62.00 | 93.00 | 250 - 1100 | Alexa Fluor® 532 Excitation / Thiazole Orange Emission | 55.00 | ≥6.0 | 8.8 | 60-40 | 0.00 | ±5.0 | Hard Coated | EO | 3.5 |  | 400 - 485 & 569 - 750 | UV Grade Fused Silica | ±0.1 | λ/4 | Bandpass Filter
530nm CWL, 25mm Dia, 55nm Bandwidth, OD 6 Fluorescence Filter | 87-750 | $260 | 25.00 +0.00/-0.10 | 530 | 62.00 | 93.00 | 250 - 1100 | Alexa Fluor® 532 Excitation / Thiazole Orange Emission | 55.00 | ≥6.0 | 22.00 | 60-40 | 0.00 | ±5.0 | Hard Coated | EO | 3.5 |  | 400 - 485 & 569 - 750 | UV Grade Fused Silica | ±0.1 | λ/4 | Bandpass Filter
530nm CWL, 50mm Dia, 55nm Bandwidth, OD 6 Fluorescence Filter | 87-764 | $675 | 50.00 +0.00/-0.10 | 530 | 62.00 | 93.00 | 250 - 1100 | Alexa Fluor® 532 Excitation / Thiazole Orange Emission | 55.00 | ≥6.0 | 45.00 | 60-40 | 0.00 | ±5.0 | Hard Coated | EO | 3.5 |  | 400 - 485 & 569 - 750 | UV Grade Fused Silica | ±0.1 | λ/4 | Bandpass Filter
534nm CWL, 12.5mm Dia, 20nm Bandwidth, OD 6 Fluorescence Filter | 84-083 | $195 | 12.50 +0.00/-0.10 | 534 | 25.00 | 93.00 | 250 - 1100 | SpectrumGold™ Excitation | 20.00 | ≥6.0 | 8.8 | 60-40 | 0.00 | ±5.0 | Hard Coated | EO | 3.5 |  | 300 - 510 & 555 - 725 | UV Grade Fused Silica | ±0.1 | λ/4 | Bandpass Filter
534nm CWL, 25mm Dia, 20nm Bandwidth, OD 6 Fluorescence Filter | 84-099 | $260 | 25.00 +0.00/-0.10 | 534 | 25.00 | 93.00 | 250 - 1100 | SpectrumGold™ Excitation | 20.00 | ≥6.0 | 22.0 | 60-40 | 0.00 | ±5.0 | Hard Coated | EO | 3.5 |  | 300 - 510 & 555 - 725 | UV Grade Fused Silica | ±0.1 | λ/4 | Bandpass Filter
534nm CWL, 50mm Dia, 20nm Bandwidth, OD 6 Fluorescence Filter | 84-115 | $675 | 50.00 +0.00/-0.10 | 534 | 25.00 | 93.00 | 250 - 1100 | SpectrumGold™ Excitation | 20.00 | ≥6.0 | 45.0 | 60-40 | 0.00 | ±5.0 | Hard Coated | EO | 3.5 |  | 300 - 510 & 555 - 725 | UV Grade Fused Silica | ±0.1 | λ/4 | Bandpass Filter
535nm CWL, 12.5mm Dia, 43nm Bandwidth, OD 6 Fluorescence Filter | 67-017 | $195 | 12.50 +0.00/-0.10 | 534.5 | 48.00 | 93.00 | 250 - 1100 | Cy3 Excitation / FITC Emission | 43.00 | ≥6.0 | 8.8 | 60-40 | 0.00 | ±5.0 | Hard Coated | EO | 3.5 |  | 250 - 497 & 588 - 1000 | UV Grade Fused Silica | ±0.1 | λ/4 | Bandpass Filter
535nm CWL, 25mm Dia, 43nm Bandwidth, OD 6 Fluorescence Filter | 67-031 | $260 | 25.00 +0.00/-0.10 | 534.5 | 48.00 | 93.00 | 250 - 1100 | Cy3 Excitation / FITC Emission | 43.00 | ≥6.0 | 22.0 | 60-40 | 0.00 | ±5.0 | Hard Coated | EO | 3.5 |  | 250 - 497 & 588 - 1000 | UV Grade Fused Silica | ±0.1 | λ/4 | Bandpass Filter
535nm CWL, 50mm Dia, 43nm Bandwidth, OD 6 Fluorescence Filter | 67-045 | $675 | 50.00 +0.00/-0.10 | 534.5 | 48.00 | 93.00 | 250 - 1100 | Cy3 Excitation / FITC Emission | 43.00 | ≥6.0 | 45.0 | 60-40 | 0.00 | ±5.0 | Hard Coated | EO | 3.5 |  | 250 - 497 & 588 - 1000 | UV Grade Fused Silica | ±0.1 | λ/4 | Bandpass Filter
540nm CWL, 12.5mm Dia, 50nm Bandwidth, OD 6 Fluorescence Filter | 86-344 | $195 | 12.50 +0.00/-0.10 | 540 | 56.00 | >93 | 250 - 1100 | FITC Emission | 50.00 | ≥6.0 | 8.8 | 60-40 | 0.00 | ±5.0 | Hard Coated | EO | 3.5 |  | 450 - 500 | UV Grade Fused Silica | ±0.1 | λ/4 | Bandpass Filter
540nm CWL, 25mm Dia, 50nm Bandwidth, OD 6 Fluorescence Filter | 86-355 | $260 | 25.00 +0.00/-0.10 | 540 | 56.00 | >93 | 250 - 1100 | FITC Emission | 50.00 | ≥6.0 | 22.0 | 60-40 | 0.00 | ±5.0 | Hard Coated | EO | 3.5 |  | 450 - 500 | UV Grade Fused Silica | ±0.1 | λ/4 | Bandpass Filter
540nm CWL, 50mm Dia, 50nm Bandwidth, OD 6 Fluorescence Filter | 86-366 | $675 | 50.00 +0.00/-0.10 | 540 | 56.00 | >93 | 250 - 1100 | FITC Emission | 50.00 | ≥6.0 | 45.0 | 60-40 | 0.00 | ±5.0 | Hard Coated | EO | 3.5 |  | 450 - 500 | UV Grade Fused Silica | ±0.1 | λ/4 | Bandpass Filter
543nm CWL, 12.5mm Dia, 22nm Bandwidth, OD 6 Fluorescence Filter | 67-018 | $195 | 12.50 +0.00/-0.10 | 543 | 27.00 | 93.00 | 250 - 1100 | YFP Emission / TRITC Excitation | 22.00 | ≥6.0 | 8.8 | 60-40 | 0.00 | ±5.0 | Hard Coated | EO | 3.5 |  | 250 - 518 & 565 - 750 | UV Grade Fused Silica | ±0.1 | λ/4 | Bandpass Filter
543nm CWL, 25mm Dia, 22nm Bandwidth, OD 6 Fluorescence Filter | 67-032 | $260 | 25.00 +0.00/-0.10 | 543 | 27.00 | 93.00 | 250 - 1100 | YFP Emission / TRITC Excitation | 22.00 | ≥6.0 | 22.0 | 60-40 | 0.00 | ±5.0 | Hard Coated | EO | 3.5 |  | 250 - 518 & 565 - 750 | UV Grade Fused Silica | ±0.1 | λ/4 | Bandpass Filter
543nm CWL, 50mm Dia, 22nm Bandwidth, OD 6 Fluorescence Filter | 67-046 | $675 | 50.00 +0.00/-0.10 | 543 | 27.00 | 93.00 | 250 - 1100 | YFP Emission / TRITC Excitation | 22.00 | ≥6.0 | 45.0 | 60-40 | 0.00 | ±5.0 | Hard Coated | EO | 3.5 |  | 250 - 518 & 565 - 750 | UV Grade Fused Silica | ±0.1 | λ/4 | Bandpass Filter
549nm CWL, 12.5mm Dia, 15nm Bandwidth, OD 6 Fluorescence Filter | 87-737 | $195 | 12.50 +0.00/-0.10 | 549 | 21.00 | 93.00 | 250 - 1100 | Alexa Fluor® 532 Emission / DyLight™ Excitation | 15.00 | ≥6.0 | 8.8 | 60-40 | 0.00 | ±5.0 | Hard Coated | EO | 3.5 |  | 300 - 530 & 568 - 850 | UV Grade Fused Silica | ±0.1 | λ/4 | Bandpass Filter
549nm CWL, 25mm Dia, 15nm Bandwidth, OD 6 Fluorescence Filter | 87-751 | $260 | 25.00 +0.00/-0.10 | 549 | 21.00 | 93.00 | 250 - 1100 | Alexa Fluor® 532 Emission / DyLight™ Excitation | 15.00 | ≥6.0 | 22.00 | 60-40 | 0.00 | ±5.0 | Hard Coated | EO | 3.5 |  | 300 - 530 & 568 - 850 | UV Grade Fused Silica | ±0.1 | λ/4 | Bandpass Filter
549nm CWL, 50mm Dia, 15nm Bandwidth, OD 6 Fluorescence Filter | 87-765 | $675 | 50.00 +0.00/-0.10 | 549 | 21.00 | 93.00 | 250 - 1100 | Alexa Fluor® 532 Emission / DyLight™ Excitation | 15.00 | ≥6.0 | 45.00 | 60-40 | 0.00 | ±5.0 | Hard Coated | EO | 3.5 |  | 300 - 530 & 568 - 850 | UV Grade Fused Silica | ±0.1 | λ/4 | Bandpass Filter
550nm CWL, 12.5mm Dia, 93nm Bandwidth, OD 6 Fluorescence Filter | 33-329 | $195 | 12.50 +0.00/-0.10 | 550 | 100.00 | 93.00 | 250 - 1100 | Broadband Green Fluorescence | 93.00 | ≥6.0 | 8.8 | 60-40 | 0.00 | ±5.0 | Hard Coated | EO | 3.5 |  | 300 - 488 & 622 - 975 | UV Grade Fused Silica | ±0.1 | λ/4 | Bandpass Filter
550nm CWL, 25mm Dia, 93nm Bandwidth, OD 6 Fluorescence Filter | 33-330 | $260 | 25.00 +0.00/-0.10 | 550 | 100.00 | 93.00 | 250 - 1100 | Broadband Green Fluorescence | 93.00 | ≥6.0 | 22.0 | 60-40 | 0.00 | ±5.0 | Hard Coated | EO | 3.5 |  | 300 - 488 & 622 - 975 | UV Grade Fused Silica | ±0.1 | λ/4 | Bandpass Filter
550nm CWL, 50mm Dia, 93nm Bandwidth, OD 6 Fluorescence Filter | 33-331 | $675 | 50.00 +0.00/-0.10 | 550 | 100.00 | 93.00 | 250 - 1100 | Broadband Green Fluorescence | 93.00 | ≥6.0 | 45.0 | 60-40 | 0.00 | ±5.0 | Hard Coated | EO | 3.5 |  | 300 - 488 & 622 - 975 | UV Grade Fused Silica | ±0.1 | λ/4 | Bandpass Filter
560nm CWL, 12.5mm Dia, 25nm Bandwidth, OD 6 Fluorescence Filter | 86-977 | $195 | 12.50 +0.00/-0.10 | 560 | 32.00 | 93.00 | 250 - 1100 | 561nm Laser Emission | 25.00 | ≥6.0 | 8.8 | 60-40 | 0.00 | ±5.0 | Hard Coated | EO | 3.5 |  | 589.5 - 623.5 | UV Grade Fused Silica | ±0.1 | λ/4 | Bandpass Filter
560nm CWL, 25mm Dia, 25nm Bandwidth, OD 6 Fluorescence Filter | 86-985 | $260 | 25.00 +0.00/-0.10 | 560 | 32.00 | 93.00 | 250 - 1100 | 561nm Laser Emission | 25.00 | ≥6.0 | 22.0 | 60-40 | 0.00 | ±5.0 | Hard Coated | EO | 3.5 |  | 589.5 - 623.5 | UV Grade Fused Silica | ±0.1 | λ/4 | Bandpass Filter
560nm CWL, 50mm Dia, 25nm Bandwidth, OD 6 Fluorescence Filter | 86-993 | $675 | 50.00 +0.00/-0.10 | 560 | 32.00 | 93.00 | 250 - 1100 | 561nm Laser Emission | 25.00 | ≥6.0 | 45.0 | 60-40 | 0.00 | ±5.0 | Hard Coated | EO | 3.5 |  | 589.5 - 623.5 | UV Grade Fused Silica | ±0.1 | λ/4 | Bandpass Filter
561nm CWL, 12.5mm Dia, 14nm Bandwidth, OD 6 Fluorescence Filter | 86-978 | $195 | 12.50 +0.00/-0.10 | 561 | 21.00 | 93.00 | 250 - 1100 | Keima Red Excitation | 14.00 | ≥6.0 | 8.8 | 60-40 | 0.00 | ±5.0 | Hard Coated | EO | 3.5 |  | 582 - 636 | UV Grade Fused Silica | ±0.1 | λ/4 | Bandpass Filter
561nm CWL, 25mm Dia, 14nm Bandwidth, OD 6 Fluorescence Filter | 86-986 | $260 | 25.00 +0.00/-0.10 | 561 | 21.00 | 93.00 | 250 - 1100 | Keima Red Excitation | 14.00 | ≥6.0 | 22.0 | 60-40 | 0.00 | ±5.0 | Hard Coated | EO | 3.5 |  | 582 - 636 | UV Grade Fused Silica | ±0.1 | λ/4 | Bandpass Filter
561nm CWL, 50mm Dia, 14nm Bandwidth, OD 6 Fluorescence Filter | 86-994 | $675 | 50.00 +0.00/-0.10 | 561 | 21.00 | 93.00 | 250 - 1100 | Keima Red Excitation | 14.00 | ≥6.0 | 45.0 | 60-40 | 0.00 | ±5.0 | Hard Coated | EO | 3.5 |  | 582 - 636 | UV Grade Fused Silica | ±0.1 | λ/4 | Bandpass Filter
562nm CWL, 12.5mm Dia, 40nm Bandwidth, OD 6 Fluorescence Filter | 67-019 | $195 | 12.50 +0.00/-0.10 | 562 | 46.00 | 93.00 | 250 - 1100 | Texas Red Excitation / mCherry Excitation | 40.00 | ≥6.0 | 8.8 | 60-40 | 0.00 | ±5.0 | Hard Coated | EO | 3.5 |  | 250 - 528 & 595 - 750 | UV Grade Fused Silica | ±0.1 | λ/4 | Bandpass Filter
562nm CWL, 25mm Dia, 40nm Bandwidth, OD 6 Fluorescence Filter | 67-033 | $260 | 25.00 +0.00/-0.10 | 562 | 46.00 | 93.00 | 250 - 1100 | Texas Red Excitation / mCherry Excitation | 40.00 | ≥6.0 | 22.0 | 60-40 | 0.00 | ±5.0 | Hard Coated | EO | 3.5 |  | 250 - 528 & 595 - 750 | UV Grade Fused Silica | ±0.1 | λ/4 | Bandpass Filter
562nm CWL, 50mm Dia, 40nm Bandwidth, OD 6 Fluorescence Filter | 67-047 | $675 | 50.00 +0.00/-0.10 | 562 | 46.00 | 93.00 | 250 - 1100 | Texas Red Excitation / mCherry Excitation | 40.00 | ≥6.0 | 45.0 | 60-40 | 0.00 | ±5.0 | Hard Coated | EO | 3.5 |  | 250 - 528 & 595 - 750 | UV Grade Fused Silica | ±0.1 | λ/4 | Bandpass Filter
572nm CWL, 12.5mm Dia, 28nm Bandwidth, OD 6 Fluorescence Filter | 84-084 | $195 | 12.50 +0.00/-0.10 | 572 | 33.00 | 93.00 | 250 - 1100 | SpectrumGold™ Emission | 28.00 | ≥6.0 | 8.8 | 60-40 | 0.00 | ±5.0 | Hard Coated | EO | 3.5 |  | 250 - 547 & 602 - 925 | UV Grade Fused Silica | ±0.1 | λ/4 | Bandpass Filter
572nm CWL, 25mm Dia, 28nm Bandwidth, OD 6 Fluorescence Filter | 84-100 | $260 | 25.00 +0.00/-0.10 | 572 | 33.00 | 93.00 | 250 - 1100 | SpectrumGold™ Emission | 28.00 | ≥6.0 | 22.0 | 60-40 | 0.00 | ±5.0 | Hard Coated | EO | 3.5 |  | 250 - 547 & 602 - 925 | UV Grade Fused Silica | ±0.1 | λ/4 | Bandpass Filter
572nm CWL, 50mm Dia, 28nm Bandwidth, OD 6 Fluorescence Filter | 84-116 | $675 | 50.00 +0.00/-0.10 | 572 | 33.00 | 93.00 | 250 - 1100 | SpectrumGold™ Emission | 28.00 | ≥6.0 | 45.0 | 60-40 | 0.00 | ±5.0 | Hard Coated | EO | 3.5 |  | 250 - 547 & 602 - 925 | UV Grade Fused Silica | ±0.1 | λ/4 | Bandpass Filter
575nm CWL, 12.5mm Dia, 27nm Bandwidth, OD 6 Fluorescence Filter | 33-332 | $195 | 12.50 +0.00/-0.10 | 575 | 35.00 | 93.00 | 250 - 1100 | Alexa Fluor® 568 Excitation | 27.00 | ≥6.0 | 8.8 | 60-40 | 0.00 | ±5.0 | Hard Coated | EO | 3.5 | 597 - 638 & 800 - 925 | 300 - 541 & 638 - 800 | UV Grade Fused Silica | ±0.1 | λ/4 | Bandpass Filter
575nm CWL, 25mm Dia, 27nm Bandwidth, OD 6 Fluorescence Filter | 33-333 | $260 | 25.00 +0.00/-0.10 | 575 | 35.00 | 93.00 | 250 - 1100 | Alexa Fluor® 568 Excitation | 27.00 | ≥6.0 | 22.0 | 60-40 | 0.00 | ±5.0 | Hard Coated | EO | 3.5 | 597 - 638 & 800 - 925 | 300 - 541 & 638 - 800 | UV Grade Fused Silica | ±0.1 | λ/4 | Bandpass Filter
575nm CWL, 50mm Dia, 27nm Bandwidth, OD 6 Fluorescence Filter | 33-334 | $675 | 50.00 +0.00/-0.10 | 575 | 35.00 | 93.00 | 250 - 1100 | Alexa Fluor® 568 Excitation | 27.00 | ≥6.0 | 45.0 | 60-40 | 0.00 | ±5.0 | Hard Coated | EO | 3.5 | 597 - 638 & 800 - 925 | 300 - 541 & 638 - 800 | UV Grade Fused Silica | ±0.1 | λ/4 | Bandpass Filter
578nm CWL, 12.5mm Dia, 16nm Bandwidth, OD 6 Fluorescence Filter | 87-738 | $195 | 12.50 +0.00/-0.10 | 578 | 22.00 | 93.00 | 250 - 1100 | Alexa Fluor® 568 Excitation / Cy3.5 Emission | 16.00 | ≥6.0 | 8.8 | 60-40 | 0.00 | ±5.0 | Hard Coated | EO | 3.5 |  | 300 - 558 & 598 - 850 | UV Grade Fused Silica | ±0.1 | λ/4 | Bandpass Filter
578nm CWL, 25mm Dia, 16nm Bandwidth, OD 6 Fluorescence Filter | 87-752 | $260 | 25.00 +0.00/-0.10 | 578 | 22.00 | 93.00 | 250 - 1100 | Alexa Fluor® 568 Excitation / Cy3.5 Emission | 16.00 | ≥6.0 | 22.00 | 60-40 | 0.00 | ±5.0 | Hard Coated | EO | 3.5 |  | 300 - 558 & 598 - 850 | UV Grade Fused Silica | ±0.1 | λ/4 | Bandpass Filter
578nm CWL, 50mm Dia, 16nm Bandwidth, OD 6 Fluorescence Filter | 87-766 | $675 | 50.00 +0.00/-0.10 | 578 | 22.00 | 93.00 | 250 - 1100 | Alexa Fluor® 568 Excitation / Cy3.5 Emission | 16.00 | ≥6.0 | 45.00 | 60-40 | 0.00 | ±5.0 | Hard Coated | EO | 3.5 |  | 300 - 558 & 598 - 850 | UV Grade Fused Silica | ±0.1 | λ/4 | Bandpass Filter
585nm CWL, 12.5mm Dia, 36nm Bandwidth, OD 6 Fluorescence Filter | 33-906 | $195 | 12.50 +0.00/-0.10 | 585 | 40.00 | >93 | 300 - 1100 |  | 36.00 | ≥6.0 | 8.8 | 60-40 | 0.00 | ±5.0 | Hard Coated | EO | 3.5 |  | 300 - 556 & 618 - 780 | UV Grade Fused Silica | ±0.1 | λ/4 | Bandpass Filter
585nm CWL, 25mm Dia, 36nm Bandwidth, OD 6 Fluorescence Filter | 33-907 | $260 | 25.00 +0.00/-0.10 | 585 | 40.00 | >93 | 300 - 1100 |  | 36.00 | ≥6.0 | 22.0 | 60-40 | 0.00 | ±5.0 | Hard Coated | EO | 3.5 |  | 300 - 556 & 618 - 780 | UV Grade Fused Silica | ±0.1 | λ/4 | Bandpass Filter
585nm CWL, 50mm Dia, 36nm Bandwidth, OD 6 Fluorescence Filter | 33-908 | $675 | 50.00 +0.00/-0.10 | 585 | 40.00 | >93 | 300 - 1100 |  | 36.00 | ≥6.0 | 45.0 | 60-40 | 0.00 | ±5.0 | Hard Coated | EO | 3.5 |  | 300 - 556 & 618 - 780 | UV Grade Fused Silica | ±0.1 | λ/4 | Bandpass Filter
586nm CWL, 12.5mm Dia, 20nm Bandwidth, OD 6 Fluorescence Filter | 84-085 | $195 | 12.50 +0.00/-0.10 | 586 | 26.00 | 93.00 | 250 - 1100 | SpectrumOrange™ Emission / SpectrumRed™ Excitation | 20.00 | ≥6.0 | 8.8 | 60-40 | 0.00 | ±5.0 | Hard Coated | EO | 3.5 |  | 300 - 561 & 610 - 780 | UV Grade Fused Silica | ±0.1 | λ/4 | Bandpass Filter
586nm CWL, 25mm Dia, 20nm Bandwidth, OD 6 Fluorescence Filter | 84-101 | $260 | 25.00 +0.00/-0.10 | 586 | 26.00 | 93.00 | 250 - 1100 | SpectrumOrange™ Emission / SpectrumRed™ Excitation | 20.00 | ≥6.0 | 22.0 | 60-40 | 0.00 | ±5.0 | Hard Coated | EO | 3.5 |  | 300 - 561 & 610 - 780 | UV Grade Fused Silica | ±0.1 | λ/4 | Bandpass Filter
586nm CWL, 50mm Dia, 20nm Bandwidth, OD 6 Fluorescence Filter | 84-117 | $675 | 50.00 +0.00/-0.10 | 586 | 26.00 | >93 | 250 - 1100 | SpectrumOrange™ Emission / SpectrumRed™ Excitation | 20.00 | ≥6.0 | 45.0 | 60-40 | 0.00 | ±5.0 | Hard Coated | EO | 3.5 |  | 300 - 561 & 610 - 780 | UV Grade Fused Silica | ±0.1 | λ/4 | Bandpass Filter
592nm CWL, 12.5mm Dia, 43nm Bandwidth, OD 6 Fluorescence Filter | 67-020 | $195 | 12.50 +0.00/-0.10 | 591.5 | 49.00 | 93.00 | 250 - 1100 | Cy3 Emission / TRITC Emission | 43.00 | ≥6.0 | 8.8 | 60-40 | 0.00 | ±5.0 | Hard Coated | EO | 3.5 |  | 440 - 555 & 631 - 725 | UV Grade Fused Silica | ±0.1 | λ/4 | Bandpass Filter
592nm CWL, 25mm Dia, 43nm Bandwidth, OD 6 Fluorescence Filter | 67-034 | $260 | 25.00 +0.00/-0.10 | 591.5 | 49.00 | 93.00 | 250 - 1100 | Cy3 Emission / TRITC Emission | 43.00 | ≥6.0 | 22.0 | 60-40 | 0.00 | ±5.0 | Hard Coated | EO | 3.5 |  | 440 - 555 & 631 - 725 | UV Grade Fused Silica | ±0.1 | λ/4 | Bandpass Filter
592nm CWL, 50mm Dia, 43nm Bandwidth, OD 6 Fluorescence Filter | 67-048 | $675 | 50.00 +0.00/-0.10 | 591.5 | 49.00 | 93.00 | 250 - 1100 | Cy3 Emission / TRITC Emission | 43.00 | ≥6.0 | 45.0 | 60-40 | 0.00 | ±5.0 | Hard Coated | EO | 3.5 |  | 440 - 555 & 631 - 725 | UV Grade Fused Silica | ±0.1 | λ/4 | Bandpass Filter
605nm CWL, 12.5mm Dia, 15nm Bandwidth, OD 6 Fluorescence Filter | 86-345 | $195 | 12.50 +0.00/-0.10 | 605 | 22.00 | >93 | 250 - 1100 | Qdot® 605 Emission | 15.00 | ≥6.0 | 8.8 | 60-40 | 0.00 | ±5.0 | Hard Coated | EO | 3.5 |  | 403 - 455 | UV Grade Fused Silica | ±0.1 | λ/4 | Bandpass Filter
605nm CWL, 25mm Dia, 15nm Bandwidth, OD 6 Fluorescence Filter | 86-356 | $260 | 25.00 +0.00/-0.10 | 605 | 22.00 | >93 | 250 - 1100 | Qdot® 605 Emission | 15.00 | ≥6.0 | 22.0 | 60-40 | 0.00 | ±5.0 | Hard Coated | EO | 3.5 |  | 403 - 455 | UV Grade Fused Silica | ±0.1 | λ/4 | Bandpass Filter
605nm CWL, 50mm Dia, 15nm Bandwidth, OD 6 Fluorescence Filter | 86-367 | $675 | 50.00 +0.00/-0.10 | 605 | 22.00 | >93 | 250 - 1100 | Qdot® 605 Emission | 15.00 | ≥6.0 | 45.0 | 60-40 | 0.00 | ±5.0 | Hard Coated | EO | 3.5 |  | 403 - 455 | UV Grade Fused Silica | ±0.1 | λ/4 | Bandpass Filter
607nm CWL, 12.5mm Dia, 36nm Bandwidth, OD 6 Fluorescence Filter | 84-086 | $195 | 12.50 +0.00/-0.10 | 607 | 42.00 | 93.00 | 250 - 1100 | GFP Emission / RFP Emission | 36.00 | ≥6.0 | 8.8 | 60-40 | 0.00 | ±5.0 | Hard Coated | EO | 3.5 |  | 250 - 574 & 647 - 925 | UV Grade Fused Silica | ±0.1 | λ/4 | Bandpass Filter
607nm CWL, 25mm Dia, 36nm Bandwidth, OD 6 Fluorescence Filter | 84-102 | $260 | 25.00 +0.00/-0.10 | 607 | 42.00 | 93.00 | 250 - 1100 | GFP Emission / RFP Emission | 36.00 | ≥6.0 | 22.0 | 60-40 | 0.00 | ±5.0 | Hard Coated | EO | 3.5 |  | 250 - 574 & 647 - 925 | UV Grade Fused Silica | ±0.1 | λ/4 | Bandpass Filter
607nm CWL, 50mm Dia, 36nm Bandwidth, OD 6 Fluorescence Filter | 84-118 | $675 | 50.00 +0.00/-0.10 | 607 | 42.00 | 93.00 | 250 - 1100 | GFP Emission / RFP Emission | 36.00 | ≥6.0 | 45.0 | 60-40 | 0.00 | ±5.0 | Hard Coated | EO | 3.5 |  | 250 - 574 & 647 - 925 | UV Grade Fused Silica | ±0.1 | λ/4 | Bandpass Filter
615nm CWL, 12.5mm Dia, 20nm Bandwidth, OD 6 Fluorescence Filter | 87-739 | $195 | 12.50 +0.00/-0.10 | 615 | 26.00 | 93.00 | 250 - 1100 | Alexa Fluor® 594 Emission / Cy3 Emission | 20.00 | ≥6.0 | 8.8 | 60-40 | 0.00 | ±5.0 | Hard Coated | EO | 3.5 |  | 300 - 592 & 638 - 850 | UV Grade Fused Silica | ±0.1 | λ/4 | Bandpass Filter
615nm CWL, 25mm Dia, 20nm Bandwidth, OD 6 Fluorescence Filter | 87-753 | $260 | 25.00 +0.00/-0.10 | 615 | 26.00 | 93.00 | 250 - 1100 | Alexa Fluor® 594 Emission / Cy3™ Emission | 20.00 | ≥6.0 | 22.00 | 60-40 | 0.00 | ±5.0 | Hard Coated | EO | 3.5 |  | 300 - 592 & 638 - 850 | UV Grade Fused Silica | ±0.1 | λ/4 | Bandpass Filter
615nm CWL, 50mm Dia, 20nm Bandwidth, OD 6 Fluorescence Filter | 87-767 | $675 | 50.00 +0.00/-0.10 | 615 | 26.00 | 93.00 | 250 - 1100 | Alexa Fluor® 594 Emission / Cy3™ Emission | 20.00 | ≥6.0 | 45.00 | 60-40 | 0.00 | ±5.0 | Hard Coated | EO | 3.5 |  | 300 - 592 & 638 - 850 | UV Grade Fused Silica | ±0.1 | λ/4 | Bandpass Filter
620nm CWL, 12.5mm Dia, 56nm Bandwidth, OD 6 Fluorescence Filter | 33-909 | $195 | 12.50 +0.00/-0.10 | 620 | 60.00 | >93 | 250 - 1100 |  | 56.00 | ≥6.0 | 8.8 | 60-40 | 0.00 | ±5.0 | Hard Coated | EO | 3.5 |  | 300 - 581 & 664 - 850 | UV Grade Fused Silica | ±0.1 | λ/4 | Bandpass Filter
620nm CWL, 25mm Dia, 56nm Bandwidth, OD 6 Fluorescence Filter | 33-910 | $260 | 25.00 +0.00/-0.10 | 620 | 60.00 | >93 | 250 - 1100 |  | 56.00 | ≥6.0 | 22.0 | 60-40 | 0.00 | ±5.0 | Hard Coated | EO | 3.5 |  | 300 - 581 & 664 - 850 | UV Grade Fused Silica | ±0.1 | λ/4 | Bandpass Filter
620nm CWL, 50mm Dia, 56nm Bandwidth, OD 6 Fluorescence Filter | 33-911 | $675 | 50.00 +0.00/-0.10 | 620 | 60.00 | >93 | 250 - 1100 |  | 56.00 | ≥6.0 | 45.0 | 60-40 | 0.00 | ±5.0 | Hard Coated | EO | 3.5 |  | 300 - 581 & 664 - 850 | UV Grade Fused Silica | ±0.1 | λ/4 | Bandpass Filter
623nm CWL, 12.5mm Dia, 24nm Bandwidth, OD 6 Fluorescence Filter | 87-740 | $195 | 12.50 +0.00/-0.10 | 623 | 30.00 | 93.00 | 250 - 1100 | Cy5 Excitation / Texas Red® Emission | 24.00 | ≥6.0 | 8.8 | 60-40 | 0.00 | ±5.0 | Hard Coated | EO | 3.5 |  | 300 - 598 & 648 - 850 | UV Grade Fused Silica | ±0.1 | λ/4 | Bandpass Filter
623nm CWL, 25mm Dia, 24nm Bandwidth, OD 6 Fluorescence Filter | 87-754 | $260 | 25.00 +0.00/-0.10 | 623 | 30.00 | 93.00 | 250 - 1100 | Cy5 Excitation / Texas Red® Emission | 24.00 | ≥6.0 | 22.00 | 60-40 | 0.00 | ±5.0 | Hard Coated | EO | 3.5 |  | 300 - 598 & 648 - 850 | UV Grade Fused Silica | ±0.1 | λ/4 | Bandpass Filter
623nm CWL, 50mm Dia, 24nm Bandwidth, OD 6 Fluorescence Filter | 87-768 | $675 | 50.00 +0.00/-0.10 | 623 | 30.00 | 93.00 | 250 - 1100 | Cy5 Excitation / Texas Red® Emission | 24.00 | ≥6.0 | 45.00 | 60-40 | 0.00 | ±5.0 | Hard Coated | EO | 3.5 |  | 300 - 598 & 648 - 850 | UV Grade Fused Silica | ±0.1 | λ/4 | Bandpass Filter
624nm CWL, 12.5mm Dia, 40nm Bandwidth, OD 6 Fluorescence Filter | 67-021 | $195 | 12.50 +0.00/-0.10 | 624 | 46.00 | 93.00 | 250 - 1100 | Texas Red Emission / Cy5 Excitation | 40.00 | ≥6.0 | 8.8 | 60-40 | 0.00 | ±5.0 | Hard Coated | EO | 3.5 |  | 445 - 595 & 663 - 818 | UV Grade Fused Silica | ±0.1 | λ/4 | Bandpass Filter
624nm CWL, 25mm Dia, 40nm Bandwidth, OD 6 Fluorescence Filter | 67-035 | $260 | 25.00 +0.00/-0.10 | 624 | 46.00 | 93.00 | 250 - 1100 | Texas Red Emission / Cy5 Excitation | 40.00 | ≥6.0 | 22.0 | 60-40 | 0.00 | ±5.0 | Hard Coated | EO | 3.5 |  | 445 - 595 & 663 - 818 | UV Grade Fused Silica | ±0.1 | λ/4 | Bandpass Filter
624nm CWL, 50mm Dia, 40nm Bandwidth, OD 6 Fluorescence Filter | 67-049 | $675 | 50.00 +0.00/-0.10 | 624 | 46.00 | 93.00 | 250 - 1100 | Texas Red Emission / Cy5 Excitation | 40.00 | ≥6.0 | 45.0 | 60-40 | 0.00 | ±5.0 | Hard Coated | EO | 3.5 |  | 445 - 595 & 663 - 818 | UV Grade Fused Silica | ±0.1 | λ/4 | Bandpass Filter
625nm CWL, 12.5mm Dia, 15nm Bandwidth, OD 6 Fluorescence Filter | 86-346 | $195 | 12.50 +0.00/-0.10 | 625 | 25.00 | >93 | 250 - 1100 | Qdot® 625 Emission | 15.00 | ≥6.0 | 8.8 | 60-40 | 0.00 | ±5.0 | Hard Coated | EO | 3.5 |  | 403 - 455 | UV Grade Fused Silica | ±0.1 | λ/4 | Bandpass Filter
625nm CWL, 25mm Dia, 15nm Bandwidth, OD 6 Fluorescence Filter | 86-357 | $260 | 25.00 +0.00/-0.10 | 625 | 25.00 | >93 | 250 - 1100 | Qdot® 625 Emission | 15.00 | ≥6.0 | 22.0 | 60-40 | 0.00 | ±5.0 | Hard Coated | EO | 3.5 |  | 403 - 455 | UV Grade Fused Silica | ±0.1 | λ/4 | Bandpass Filter
625nm CWL, 50mm Dia, 15nm Bandwidth, OD 6 Fluorescence Filter | 86-368 | $675 | 50.00 +0.00/-0.10 | 625 | 25.00 | >93 | 250 - 1100 | Qdot® 625 Emission | 15.00 | ≥6.0 | 45.0 | 60-40 | 0.00 | ±5.0 | Hard Coated | EO | 3.5 |  | 403 - 455 | UV Grade Fused Silica | ±0.1 | λ/4 | Bandpass Filter
628nm CWL, 12.5mm Dia, 32nm Bandwidth, OD 6 Fluorescence Filter | 84-087 | $195 | 12.50 +0.00/-0.10 | 628 | 38.00 | 93.00 | 250 - 1100 | SpectrumRed™ Emission / Cy5 Excitation | 32.00 | ≥6.0 | 8.8 | 60-40 | 0.00 | ±5.0 | Hard Coated | EO | 3.5 |  | 250 - 598 & 659 - 925 | UV Grade Fused Silica | ±0.1 | λ/4 | Bandpass Filter
628nm CWL, 25mm Dia, 32nm Bandwidth, OD 6 Fluorescence Filter | 84-103 | $260 | 25.00 +0.00/-0.10 | 628 | 38.00 | 93.00 | 250 - 1100 | SpectrumRed™ Emission / Cy5 Excitation | 32.00 | ≥6.0 | 22.0 | 60-40 | 0.00 | ±5.0 | Hard Coated | EO | 3.5 |  | 250 - 598 & 659 - 925 | UV Grade Fused Silica | ±0.1 | λ/4 | Bandpass Filter
628nm CWL, 50mm Dia, 32nm Bandwidth, OD 6 Fluorescence Filter | 84-119 | $675 | 50.00 +0.00/-0.10 | 628 | 38.00 | 93.00 | 250 - 1100 | SpectrumRed™ Emission / Cy5 Excitation | 32.00 | ≥6.0 | 45.0 | 60-40 | 0.00 | ±5.0 | Hard Coated | EO | 3.5 |  | 250 - 598 & 659 - 925 | UV Grade Fused Silica | ±0.1 | λ/4 | Bandpass Filter
631nm CWL, 12.5mm Dia, 21nm Bandwidth, OD 6 Fluorescence Filter | 33-326 | $195 | 12.50 +0.00/-0.10 | 631 | 28.00 | 93.00 | 250 - 1100 | Alexa Fluor® 633 Excitation | 21.00 | ≥6.0 | 8.8 | 60-40 | 0.00 | ±5.0 | Hard Coated | EO | 3.5 | 652 - 699 & 800 - 925 | 300 - 597 & 699 - 800 | UV Grade Fused Silica | ±0.1 | λ/4 | Bandpass Filter
631nm CWL, 25mm Dia, 21nm Bandwidth, OD 6 Fluorescence Filter | 33-327 | $260 | 25.00 +0.00/-0.10 | 631 | 28.00 | 93.00 | 250 - 1100 | Alexa Fluor® 633 Excitation | 21.00 | ≥6.0 | 22.0 | 60-40 | 0.00 | ±5.0 | Hard Coated | EO | 3.5 | 652 - 699 & 800 - 925 | 300 - 597 & 699 - 800 | UV Grade Fused Silica | ±0.1 | λ/4 | Bandpass Filter
631nm CWL, 50mm Dia, 21nm Bandwidth, OD 6 Fluorescence Filter | 33-328 | $675 | 50.00 +0.00/-0.10 | 631 | 28.00 | 93.00 | 250 - 1100 | Alexa Fluor® 633 Excitation | 21.00 | ≥6.0 | 45.0 | 60-40 | 0.00 | ±5.0 | Hard Coated | EO | 3.5 | 652 - 699 & 800 - 925 | 300 - 597 & 699 - 800 | UV Grade Fused Silica | ±0.1 | λ/4 | Bandpass Filter
640nm CWL, 12.5mm Dia, 14nm Bandwidth, OD 6 Fluorescence Filter | 86-979 | $195 | 12.50 +0.00/-0.10 | 640 | 20.00 | 93.00 | 250 - 1100 | 635nm Laser Excitation | 14.00 | ≥6.0 | 8.8 | 60-40 | 0.00 | ±5.0 | Hard Coated | EO | 3.5 |  | 250 - 610 & 655 - 925 | UV Grade Fused Silica | ±0.1 | λ/4 | Bandpass Filter
640nm CWL, 25mm Dia, 14nm Bandwidth, OD 6 Fluorescence Filter | 86-987 | $260 | 25.00 +0.00/-0.10 | 640 | 20.00 | 93.00 | 250 - 1100 | 635nm Laser Excitation | 14.00 | ≥6.0 | 22.0 | 60-40 | 0.00 | ±5.0 | Hard Coated | EO | 3.5 |  | 250 - 610 & 655 - 925 | UV Grade Fused Silica | ±0.1 | λ/4 | Bandpass Filter
640nm CWL, 50mm Dia, 14nm Bandwidth, OD 6 Fluorescence Filter | 86-995 | $675 | 50.00 +0.00/-0.10 | 640 | 20.00 | 93.00 | 250 - 1100 | 635nm Laser Excitation | 14.00 | ≥6.0 | 45.0 | 60-40 | 0.00 | ±5.0 | Hard Coated | EO | 3.5 |  | 250 - 610 & 655 - 925 | UV Grade Fused Silica | ±0.1 | λ/4 | Bandpass Filter
641nm CWL, 12.5mm Dia, 75nm Bandwidth, OD 6 Fluorescence Filter | 67-022 | $195 | 12.50 +0.00/-0.10 | 640.5 | 81.00 | 93.00 | 250 - 1100 | mCherry Emission | 75.00 | ≥6.0 | 8.8 | 60-40 | 0.00 | ±5.0 | Hard Coated | EO | 3.5 |  | 250 - 587 & 696 - 850 | UV Grade Fused Silica | ±0.1 | λ/4 | Bandpass Filter
641nm CWL, 25mm Dia, 75nm Bandwidth, OD 6 Fluorescence Filter | 67-036 | $260 | 25.00 +0.00/-0.10 | 640.5 | 81.00 | 93.00 | 250 - 1100 | mcherry Emission | 75.00 | ≥6.0 | 22.0 | 60-40 | 0.00 | ±5.0 | Hard Coated | EO | 3.5 |  | 250 - 587 & 696 - 850 | UV Grade Fused Silica | ±0.1 | λ/4 | Bandpass Filter
641nm CWL, 50mm Dia, 75nm Bandwidth, OD 6 Fluorescence Filter | 67-050 | $675 | 50.00 +0.00/-0.10 | 640.5 | 81.00 | 93.00 | 250 - 1100 | mCherry Emission | 75.00 | ≥6.0 | 45.0 | 60-40 | 0.00 | ±5.0 | Hard Coated | EO | 3.5 |  | 250 - 587 & 696 - 850 | UV Grade Fused Silica | ±0.1 | λ/4 | Bandpass Filter
648nm CWL, 12.5mm Dia, 14nm Bandwidth, OD 6 Fluorescence Filter | 33-335 | $195 | 12.50 +0.00/-0.10 | 648 | 20.00 | 93.00 | 250 - 1100 | FITC Emission | 14.00 | ≥6.0 | 8.8 | 60-40 | 0.00 | ±5.0 | Hard Coated | EO | 3.5 |  | 300 - 621 & 677 - 925 | UV Grade Fused Silica | ±0.1 | λ/4 | Bandpass Filter
648nm CWL, 25mm Dia, 14nm Bandwidth, OD 6 Fluorescence Filter | 33-336 | $260 | 25.00 +0.00/-0.10 | 648 | 20.00 | 93.00 | 250 - 1100 | FITC Emission | 14.00 | ≥6.0 | 22.0 | 60-40 | 0.00 | ±5.0 | Hard Coated | EO | 3.5 |  | 300 - 621 & 677 - 925 | UV Grade Fused Silica | ±0.1 | λ/4 | Bandpass Filter
648nm CWL, 50mm Dia, 14nm Bandwidth, OD 6 Fluorescence Filter | 33-337 | $675 | 50.00 +0.00/-0.10 | 648 | 20.00 | 93.00 | 250 - 1100 | FITC Emission | 14.00 | ≥6.0 | 45.0 | 60-40 | 0.00 | ±5.0 | Hard Coated | EO | 3.5 |  | 300 - 621 & 677 - 925 | UV Grade Fused Silica | ±0.1 | λ/4 | Bandpass Filter
655nm CWL, 12.5mm Dia, 15nm Bandwidth, OD 6 Fluorescence Filter | 86-347 | $195 | 12.50 +0.00/-0.10 | 655 | 24.00 | >93 | 250 - 1100 | Qdot® 655 Emission | 15.00 | ≥6.0 | 8.8 | 60-40 | 0.00 | ±5.0 | Hard Coated | EO | 3.5 |  | 403 - 455 | UV Grade Fused Silica | ±0.1 | λ/4 | Bandpass Filter
655nm CWL, 25mm Dia, 15nm Bandwidth, OD 6 Fluorescence Filter | 86-358 | $260 | 25.00 +0.00/-0.10 | 655 | 24.00 | >93 | 250 - 1100 | Qdot® 655 Emission | 15.00 | ≥6.0 | 22.0 | 60-40 | 0.00 | ±5.0 | Hard Coated | EO | 3.5 |  | 403 - 455 | UV Grade Fused Silica | ±0.1 | λ/4 | Bandpass Filter
655nm CWL, 50mm Dia, 15nm Bandwidth, OD 6 Fluorescence Filter | 86-369 | $675 | 50.00 +0.00/-0.10 | 655 | 24.00 | >93 | 250 - 1100 | Qdot® 655 Emission | 15.00 | ≥6.0 | 45.0 | 60-40 | 0.00 | ±5.0 | Hard Coated | EO | 3.5 |  | 403 - 455 | UV Grade Fused Silica | ±0.1 | λ/4 | Bandpass Filter
655nm CWL, 12.5mm Dia, 40nm Bandwidth, OD 6 Fluorescence Filter | 67-023 | $195 | 12.50 +0.00/-0.10 | 655 | 47.00 | 93.00 | 250 - 1100 | Cy5.5 Excitation | 40.00 | ≥6.0 | 8.8 | 60-40 | 0.00 | ±5.0 | Hard Coated | EO | 3.5 |  | 500 - 615 & 688 - 850 | UV Grade Fused Silica | ±0.1 | λ/4 | Bandpass Filter
655nm CWL, 25mm Dia, 40nm Bandwidth, OD 6 Fluorescence Filter | 67-037 | $260 | 25.00 +0.00/-0.10 | 655 | 47.00 | 93.00 | 250 - 1100 | Cy5.5 Excitation | 40.00 | ≥6.0 | 22.0 | 60-40 | 0.00 | ±5.0 | Hard Coated | EO | 3.5 |  | 500 - 615 & 688 - 850 | UV Grade Fused Silica | ±0.1 | λ/4 | Bandpass Filter
655nm CWL, 50mm Dia, 40nm Bandwidth, OD 6 Fluorescence Filter | 67-051 | $675 | 50.00 +0.00/-0.10 | 655 | 47.00 | 93.00 | 250 - 1100 | Cy5.5 Excitation | 40.00 | ≥6.0 | 45.0 | 60-40 | 0.00 | ±5.0 | Hard Coated | EO | 3.5 |  | 500 - 615 & 688 - 850 | UV Grade Fused Silica | ±0.1 | λ/4 | Bandpass Filter
661nm CWL, 12.5mm Dia, 20nm Bandwidth, OD 6 Fluorescence Filter | 87-741 | $195 | 12.50 +0.00/-0.10 | 661 | 26.00 | 93.00 | 250 - 1100 | Alexa Fluor®647 Excitation / TO-PRO®-3 Iodide Emission | 20.00 | ≥6.0 | 8.8 | 60-40 | 0.00 | ±5.0 | Hard Coated | EO | 3.5 |  | 300 - 638 & 684 - 850 | UV Grade Fused Silica | ±0.1 | λ/4 | Bandpass Filter
661nm CWL, 25mm Dia, 20nm Bandwidth, OD 6 Fluorescence Filter | 87-755 | $260 | 25.00 +0.00/-0.10 | 661 | 26.00 | 93.00 | 250 - 1100 | Alexa Fluor®647 Excitation / TO-PRO®-3 Iodide Emission | 20.00 | ≥6.0 | 22.00 | 60-40 | 0.00 | ±5.0 | Hard Coated | EO | 3.5 |  | 300 - 638 & 684 - 850 | UV Grade Fused Silica | ±0.1 | λ/4 | Bandpass Filter
661nm CWL, 50mm Dia, 20nm Bandwidth, OD 6 Fluorescence Filter | 87-769 | $675 | 50.00 +0.00/-0.10 | 661 | 26.00 | 93.00 | 250 - 1100 | Alexa Fluor®647 Excitation / TO-PRO®-3 Iodide Emission | 20.00 | ≥6.0 | 45.00 | 60-40 | 0.00 | ±5.0 | Hard Coated | EO | 3.5 |  | 300 - 638 & 684 - 850 | UV Grade Fused Silica | ±0.1 | λ/4 | Bandpass Filter
676nm CWL, 12.5mm Dia, 29nm Bandwidth, OD 6 Fluorescence Filter | 86-980 | $195 | 12.50 +0.00/-0.10 | 676 | 36.00 | 93.00 | 250 - 1100 | Cy5 Emission | 29.00 | ≥6.0 | 8.8 | 60-40 | 0.00 | ±5.0 | Hard Coated | EO | 3.5 |  | 250 - 650 | UV Grade Fused Silica | ±0.1 | λ/4 | Bandpass Filter
676nm CWL, 25mm Dia, 29nm Bandwidth, OD 6 Fluorescence Filter | 86-988 | $260 | 25.00 +0.00/-0.10 | 676 | 36.00 | 93.00 | 250 - 1100 | Cy5 Emission | 29.00 | ≥6.0 | 22.0 | 60-40 | 0.00 | ±5.0 | Hard Coated | EO | 3.5 |  | 250 - 650 | UV Grade Fused Silica | ±0.1 | λ/4 | Bandpass Filter
676nm CWL, 50mm Dia, 29nm Bandwidth, OD 6 Fluorescence Filter | 86-996 | $675 | 50.00 +0.00/-0.10 | 676 | 36.00 | 93.00 | 250 - 1100 | Cy5 Emission | 29.00 | ≥6.0 | 45.0 | 60-40 | 0.00 | ±5.0 | Hard Coated | EO | 3.5 |  | 250 - 650 | UV Grade Fused Silica | ±0.1 | λ/4 | Bandpass Filter
692nm CWL, 12.5mm Dia, 40nm Bandwidth, OD 6 Fluorescence Filter | 67-024 | $195 | 12.50 +0.00/-0.10 | 692 | 47.00 | 93.00 | 250 - 1100 | Cy5 Emission | 40.00 | ≥6.0 | 8.8 | 60-40 | 0.00 | ±5.0 | Hard Coated | EO | 3.5 |  | 520 - 662 & 733 - 900 | UV Grade Fused Silica | ±0.1 | λ/4 | Bandpass Filter
692nm CWL, 25mm Dia, 40nm Bandwidth, OD 6 Fluorescence Filter | 67-038 | $260 | 25.00 +0.00/-0.10 | 692 | 47.00 | 93.00 | 250 - 1100 | Cy5 Emission | 40.00 | ≥6.0 | 22.0 | 60-40 | 0.00 | ±5.0 | Hard Coated | EO | 3.5 |  | 520 - 662 & 733 - 900 | UV Grade Fused Silica | ±0.1 | λ/4 | Bandpass Filter
692nm CWL, 50mm Dia, 40nm Bandwidth, OD 6 Fluorescence Filter | 67-052 | $675 | 50.00 +0.00/-0.10 | 692 | 47.00 | 93.00 | 250 - 1100 | Cy5 Emission | 40.00 | ≥6.0 | 45.0 | 60-40 | 0.00 | ±5.0 | Hard Coated | EO | 3.5 |  | 520 - 662 & 733 - 900 | UV Grade Fused Silica | ±0.1 | λ/4 | Bandpass Filter
697nm CWL, 12.5mm Dia, 75nm Bandwidth, OD 6 Fluorescence Filter | 87-743 | $195 | 12.50 +0.00/-0.10 | 697 | 91.00 | 93.00 | 250 - 1100 | Alexa Fluor® 680 Emission / Cy5.5™ Emission | 75.00 | ≥6.0 | 8.8 | 60-40 | 0.00 | ±5.0 | Hard Coated | EO | 3.5 |  | 470 - 632 & 800 - 900 | UV Grade Fused Silica | ±0.1 | λ/4 | Bandpass Filter
697nm CWL, 25mm Dia, 75nm Bandwidth, OD 6 Fluorescence Filter | 87-757 | $260 | 25.00 +0.00/-0.10 | 697 | 91.00 | 93.00 | 250 - 1100 | Alexa Fluor® 680 Emission / Cy5.5™ Emission | 75.00 | ≥6.0 | 22.00 | 60-40 | 0.00 | ±5.0 | Hard Coated | EO | 3.5 |  | 470 - 632 & 800 - 900 | UV Grade Fused Silica | ±0.1 | λ/4 | Bandpass Filter
697nm CWL, 50mm Dia, 75nm Bandwidth, OD 6 Fluorescence Filter | 87-771 | $675 | 50.00 +0.00/-0.10 | 697 | 91.00 | 93.00 | 250 - 1100 | Alexa Fluor® 680 Emission / Cy5.5™ Emission | 75.00 | ≥6.0 | 45.00 | 60-40 | 0.00 | ±5.0 | Hard Coated | EO | 3.5 |  | 470 - 632 & 800 - 900 | UV Grade Fused Silica | ±0.1 | λ/4 | Bandpass Filter
710nm CWL, 12.5mm Dia, 40nm Bandwidth, OD 6 Fluorescence Filter | 84-088 | $195 | 12.50 +0.00/-0.10 | 710 | 47.00 | 93.00 | 250 - 1100 | Cy7 Excitation | 40.00 | ≥6.0 | 8.8 | 60-40 | 0.00 | ±5.0 | Hard Coated | EO | 3.5 |  | 250 - 666 & 745 - 940 | UV Grade Fused Silica | ±0.1 | λ/4 | Bandpass Filter
710nm CWL, 25mm Dia, 40nm Bandwidth, OD 6 Fluorescence Filter | 84-104 | $260 | 25.00 +0.00/-0.10 | 710 | 47.00 | 93.00 | 250 - 1100 | Cy7 Excitation | 40.00 | ≥6.0 | 22.0 | 60-40 | 0.00 | ±5.0 | Hard Coated | EO | 3.5 |  | 250 - 666 & 745 - 940 | UV Grade Fused Silica | ±0.1 | λ/4 | Bandpass Filter
710nm CWL, 50mm Dia, 40nm Bandwidth, OD 6 Fluorescence Filter | 84-120 | $675 | 50.00 +0.00/-0.10 | 710 | 47.00 | 93.00 | 250 - 1100 | Cy7 Excitation | 40.00 | ≥6.0 | 45.0 | 60-40 | 0.00 | ±5.0 | Hard Coated | EO | 3.5 |  | 250 - 666 & 745 - 940 | UV Grade Fused Silica | ±0.1 | λ/4 | Bandpass Filter
716nm CWL, 12.5mm Dia, 40nm Bandwidth, OD 6 Fluorescence Filter | 67-025 | $195 | 12.50 +0.00/-0.10 | 716 | 47.00 | 93.00 | 250 - 1100 | Cy5 Emission | 40.00 | ≥6.0 | 8.8 | 60-40 | 0.00 | ±5.0 | Hard Coated | EO | 3.5 |  | 535 - 682 & 758 - 900 | UV Grade Fused Silica | ±0.1 | λ/4 | Bandpass Filter
716nm CWL, 25mm Dia, 40nm Bandwidth, OD 6 Fluorescence Filter | 67-039 | $260 | 25.00 +0.00/-0.10 | 716 | 47.00 | 93.00 | 250 - 1100 | Cy5 Emission | 40.00 | ≥6.0 | 22.0 | 60-40 | 0.00 | ±5.0 | Hard Coated | EO | 3.5 |  | 535 - 682 & 758 - 900 | UV Grade Fused Silica | ±0.1 | λ/4 | Bandpass Filter
716nm CWL, 50mm Dia, 40nm Bandwidth, OD 6 Fluorescence Filter | 67-053 | $675 | 50.00 +0.00/-0.10 | 716 | 47.00 | 93.00 | 250 - 1100 | Cy5 Emission | 40.00 | ≥6.0 | 45.0 | 60-40 | 0.00 | ±5.0 | Hard Coated | EO | 3.5 |  | 535 - 682 & 758 - 900 | UV Grade Fused Silica | ±0.1 | λ/4 | Bandpass Filter
732nm CWL, 12.5mm Dia, 68nm Bandwidth, OD 6 Fluorescence Filter | 87-744 | $195 | 12.50 +0.00/-0.10 | 732 | 76.00 | 93.00 | 250 - 1100 | Cy7 Excitation / DY-732 Excitation | 68.00 | ≥6.0 | 8.8 | 60-40 | 0.00 | ±5.0 | Hard Coated | EO | 3.5 |  | 300 - 683 & 795 - 1100 | UV Grade Fused Silica | ±0.1 | λ/4 | Bandpass Filter
732nm CWL, 25mm Dia, 68nm Bandwidth, OD 6 Fluorescence Filter | 87-758 | $260 | 25.00 +0.00/-0.10 | 732 | 76.00 | 93.00 | 250 - 1100 | Cy7 Excitation / DY-732 Excitation | 68.00 | ≥6.0 | 22.00 | 60-40 | 0.00 | ±5.0 | Hard Coated | EO | 3.5 |  | 300 - 683 & 795 - 1100 | UV Grade Fused Silica | ±0.1 | λ/4 | Bandpass Filter
732nm CWL, 50mm Dia, 68nm Bandwidth, OD 6 Fluorescence Filter | 87-772 | $675 | 50.00 +0.00/-0.10 | 732 | 76.00 | 93.00 | 250 - 1100 | Cy7 Excitation / DY-732 Excitation | 68.00 | ≥6.0 | 45.00 | 60-40 | 0.00 | ±5.0 | Hard Coated | EO | 3.5 |  | 300 - 683 & 795 - 1100 | UV Grade Fused Silica | ±0.1 | λ/4 | Bandpass Filter
769nm CWL, 12.5mm Dia, 41nm Bandwidth, OD 6 Fluorescence Filter | 84-089 | $195 | 12.50 +0.00/-0.10 | 769 | 48.00 | 93.00 | 250 - 1100 | ICG-A Excitation | 41.00 | ≥6.0 | 8.8 | 60-40 | 0.00 | ±5.0 | Hard Coated | EO | 3.5 |  | 250 - 724 & 808 - 1025 | UV Grade Fused Silica | ±0.1 | λ/4 | Bandpass Filter
769nm CWL, 25mm Dia, 41nm Bandwidth, OD 6 Fluorescence Filter | 84-105 | $260 | 25.00 +0.00/-0.10 | 769 | 48.00 | 93.00 | 250 - 1100 | ICG-A Excitation | 41.00 | ≥6.0 | 22.0 | 60-40 | 0.00 | ±5.0 | Hard Coated | EO | 3.5 |  | 250 - 724 & 808 - 1025 | UV Grade Fused Silica | ±0.1 | λ/4 | Bandpass Filter
769nm CWL, 50mm Dia, 41nm Bandwidth, OD 6 Fluorescence Filter | 84-121 | $675 | 50.00 +0.00/-0.10 | 769 | 48.00 | 93.00 | 250 - 1100 | ICG-A Excitation | 41.00 | ≥6.0 | 45.0 | 60-40 | 0.00 | ±5.0 | Hard Coated | EO | 3.5 |  | 250 - 724 & 808 - 1025 | UV Grade Fused Silica | ±0.1 | λ/4 | Bandpass Filter
775nm CWL, 12.5mm Dia, 46nm Bandwidth, OD 6 Fluorescence Filter | 84-090 | $195 | 12.50 +0.00/-0.10 | 775 | 54.00 | 93.00 | 250 - 1100 | Cy7 Emission | 46.00 | ≥6.0 | 8.8 | 60-40 | 0.00 | ±5.0 | Hard Coated | EO | 3.5 |  | 250 - 350, 550 - 737, & 837 - 975 | UV Grade Fused Silica | ±0.1 | λ/4 | Bandpass Filter
775nm CWL, 25mm Dia, 46nm Bandwidth, OD 6 Fluorescence Filter | 84-106 | $260 | 25.00 +0.00/-0.10 | 775 | 54.00 | 93.00 | 250 - 1100 | Cy7 Excitation | 46.00 | ≥6.0 | 22.0 | 60-40 | 0.00 | ±5.0 | Hard Coated | EO | 3.5 |  | 250 - 350, 550 - 737, & 837 - 975 | UV Grade Fused Silica | ±0.1 | λ/4 | Bandpass Filter
775nm CWL, 50mm Dia, 46nm Bandwidth, OD 6 Fluorescence Filter | 84-122 | $675 | 50.00 +0.00/-0.10 | 775 | 54.00 | 93.00 | 250 - 1100 | Cy7 Excitation | 46.00 | ≥6.0 | 45.0 | 60-40 | 0.00 | ±5.0 | Hard Coated | EO | 3.5 |  | 250 - 350, 550 - 737, & 837 - 975 | UV Grade Fused Silica | ±0.1 | λ/4 | Bandpass Filter
785nm CWL, 12.5mm Dia, 62nm Bandwidth, OD 6 Fluorescence Filter | 87-745 | $195 | 12.50 +0.00/-0.10 | 785 | 71.00 | 93.00 | 250 - 1100 | Alexa Fluor® 790 Excitation / IRDye 800RS Emission | 62.00 | ≥6.0 | 8.8 | 60-40 | 0.00 | ±5.0 | Hard Coated | EO | 3.5 |  | 450 - 738 & 830 - 1050 | UV Grade Fused Silica | ±0.1 | λ/4 | Bandpass Filter
785nm CWL, 25mm Dia, 62nm Bandwidth, OD 6 Fluorescence Filter | 87-759 | $260 | 25.00 +0.00/-0.10 | 785 | 71.00 | 93.00 | 250 - 1100 | Alexa Fluor® 790 Excitation / IRDye 800RS Emission | 62.00 | ≥6.0 | 22.00 | 60-40 | 0.00 | ±5.0 | Hard Coated | EO | 3.5 |  | 450 - 738 & 830 - 1050 | UV Grade Fused Silica | ±0.1 | λ/4 | Bandpass Filter
785nm CWL, 50mm Dia, 62nm Bandwidth, OD 6 Fluorescence Filter | 87-773 | $675 | 50.00 +0.00/-0.10 | 785 | 71.00 | 93.00 | 250 - 1100 | Alexa Fluor® 790 Excitation / IRDye 800RS Emission | 62.00 | ≥6.0 | 45.00 | 60-40 | 0.00 | ±5.0 | Hard Coated | EO | 3.5 |  | 450 - 738 & 830 - 1050 | UV Grade Fused Silica | ±0.1 | λ/4 | Bandpass Filter
832nm CWL, 12.5mm Dia, 37nm Bandwidth, OD 6 Fluorescence Filter | 84-091 | $195 | 12.50 +0.00/-0.10 | 832 | 45.00 | 93.00 | 250 - 1100 | ICG-A Excitation | 37.00 | ≥6.0 | 8.8 | 60-40 | 0.00 | ±5.0 | Hard Coated | EO | 3.5 |  | 550 - 794 & 878 - 1075 | UV Grade Fused Silica | ±0.1 | λ/4 | Bandpass Filter
832nm CWL, 25mm Dia, 37nm Bandwidth, OD 6 Fluorescence Filter | 84-107 | $260 | 25.00 +0.00/-0.10 | 832 | 45.00 | 93.00 | 250 - 1100 | ICG-A Excitation | 37.00 | ≥6.0 | 22.0 | 60-40 | 0.00 | ±5.0 | Hard Coated | EO | 3.5 |  | 550 - 794 & 878 - 1075 | UV Grade Fused Silica | ±0.1 | λ/4 | Bandpass Filter
832nm CWL, 50mm Dia, 37nm Bandwidth, OD 6 Fluorescence Filter | 84-123 | $675 | 50.00 +0.00/-0.10 | 832 | 45.00 | 93.00 | 250 - 1100 | ICG-A Excitation | 37.00 | ≥6.0 | 45.0 | 60-40 | 0.00 | ±5.0 | Hard Coated | EO | 3.5 |  | 550 - 794 & 878 - 1075 | UV Grade Fused Silica | ±0.1 | λ/4 | Bandpass Filter