## 3203
Title | Stock Number | Price | AOI (°) | CA (mm) | Coating | Cut-Off Wavelength (nm) | Cut-On Wavelength (nm) | Dia. (mm) | Filter Thread | Substrate | Optical Density OD | Rejection Wavelength (nm) | Thickness with Mount (mm) | Surface Quality | Transmission (%) | Transmission Wavelength (nm) | Type | Stock No. of Unmounted Filter | Slope Factor (%) | Cut-Off Tolerance (%) | Coating Specification | Wavelength Range (nm)
400nm M25.5 x 0.5 Mounted Shortpass Filter | 66-639 | $125 | 0.00 | 22.0 | Traditional Coated | 400.00 |  | 28.00 | M25.5 x 0.5 | Fused Silica | ≥2.0 | 420 - 485 | 9.9 | 40-20 | >85 | 250 - 385 | Mounted Imaging Filter | #47-285 | ±3 | ±2 |  | 250 - 485
450nm M25.5 x 0.5 Mounted Shortpass Filter | 66-640 | $125 | 0.00 | 22.0 | Traditional Coated | 450.00 |  | 28.00 | M25.5 x 0.5 | Fused Silica | ≥2.0 | 470 - 545 | 9.9 | 40-20 | >85 | 250 - 430 | Mounted Imaging Filter | #47-286 | ±3 | ±2 |  | 250 - 545
500nm M25.5 x 0.5 Mounted Shortpass Filter | 66-641 | $125 | 0.00 | 22.0 | Traditional Coated | 500.00 |  | 28.00 | M25.5 x 0.5 | Fused Silica | ≥2.0 | 520 - 610 | 9.9 | 40-20 | >85 | 250 - 480 | Mounted Imaging Filter | #47-287 | ±3 | ±2 |  | 250 - 610
550nm M25.5 x 0.5 Mounted Shortpass Filter | 66-642 | $125 | 0.00 | 22.0 | Traditional Coated | 550.00 |  | 28.00 | M25.5 x 0.5 | Fused Silica | ≥2.0 | 575 - 725 | 9.9 | 40-20 | >85 | 400 - 530 | Mounted Imaging Filter | #47-288 | ±3 | ±2 |  | 400 - 725
600nm M25.5 x 0.5 Mounted Shortpass Filter | 66-643 | $125 | 0.00 | 22.0 | Traditional Coated | 600.00 |  | 28.00 | M25.5 x 0.5 | Fused Silica | ≥2.0 | 625 - 795 | 9.9 | 40-20 | >85 | 400 - 580 | Mounted Imaging Filter | #47-289 | ±3 | ±2 |  | 400 - 795
650nm M25.5 x 0.5 Mounted Shortpass Filter | 66-644 | $125 | 0.00 | 22.0 | Traditional Coated | 650.00 |  | 28.00 | M25.5 x 0.5 | Fused Silica | ≥2.0 | 675 - 850 | 9.9 | 40-20 | >85 | 400 - 630 | Mounted Imaging Filter | #47-290 | ±3 | ±2 |  | 400 - 850
700nm M25.5 x 0.5 Mounted Shortpass Filter | 66-645 | $125 | 0.00 | 22.0 | Traditional Coated | 700.00 |  | 28.00 | M25.5 x 0.5 | Fused Silica | ≥2.0 | 725 - 680 | 9.9 | 40-20 | >85 | 400 - 680 | Mounted Imaging Filter | #47-291 | ±3 | ±2 |  | 725 - 900
750nm M25.5 x 0.5 Mounted Shortpass Filter | 66-646 | $125 | 0.00 | 22.0 | Traditional Coated | 750.00 |  | 28.00 | M25.5 x 0.5 | Fused Silica | ≥2.0 | 800 - 990 | 9.9 | 40-20 | >85 | 400 - 725 | Mounted Imaging Filter | #47-585 | ±3 | ±2 |  | 400 - 990
800nm M25.5 x 0.5 Mounted Shortpass Filter | 66-647 | $125 | 0.00 | 22.0 | Traditional Coated | 800.00 |  | 28.00 | M25.5 x 0.5 | Fused Silica | ≥2.0 | 850 - 1050 | 9.9 | 40-20 | >85 | 400 - 775 | Mounted Imaging Filter | #47-586 | ±3 | ±2 |  | 400 - 1050
850nm M25.5 x 0.5 Mounted Shortpass Filter | 66-648 | $125 | 0.00 | 22.0 | Traditional Coated | 850.00 |  | 28.00 | M25.5 x 0.5 | Fused Silica | ≥2.0 | 910 - 1110 | 9.9 | 40-20 | >85 | 400 - 820 | Mounted Imaging Filter | #47-587 | ±3 | ±2 |  | 400 - 1110
900nm M25.5 x 0.5 Mounted Shortpass Filter | 66-649 | $125 | 0.00 | 22.0 | Traditional Coated | 900.00 |  | 28.00 | M25.5 x 0.5 | Fused Silica | ≥2.0 | 960 - 1170 | 9.9 | 40-20 | >85 | 425 - 865 | Mounted Imaging Filter | #47-588 | ±3 | ±2 |  | 425 - 1170
950nm M25.5 x 0.5 Mounted Shortpass Filter | 66-650 | $125 | 0.00 | 22.0 | Traditional Coated | 950.00 |  | 28.00 | M25.5 x 0.5 | Fused Silica | ≥2.0 | 1025 - 1235 | 9.9 | 40-20 | >85 | 450 - 910 | Mounted Imaging Filter | #47-589 | ±3 | ±2 |  | 450 - 1235
400nm M30.5 x 0.5 Mounted Shortpass Filter | 66-654 | $125 | 0.00 | 22.0 | Traditional Coated | 400.00 |  | 33.50 | M30.5 x 0.5 | Fused Silica | ≥2.0 | 420 - 485 | 9.2 | 40-20 | >85 | 250 - 385 | Mounted Imaging Filter | #47-285 | ±3 | ±2 |  | 250 - 485
450nm M30.5 x 0.5 Mounted Shortpass Filter | 66-655 | $125 | 0.00 | 22.0 | Traditional Coated | 450.00 |  | 33.50 | M30.5 x 0.5 | Fused Silica | ≥2.0 | 470 - 545 | 9.2 | 40-20 | >85 | 250 - 430 | Mounted Imaging Filter | #47-286 | ±3 | ±2 |  | 250 - 545
500nm M30.5 x 0.5 Mounted Shortpass Filter | 66-656 | $125 | 0.00 | 22.0 | Traditional Coated | 500.00 |  | 33.50 | M30.5 x 0.5 | Fused Silica | ≥2.0 | 520 - 610 | 9.2 | 40-20 | >85 | 250 - 480 | Mounted Imaging Filter | #47-287 | ±3 | ±2 |  | 250 - 610
550nm M30.5 x 0.5 Mounted Shortpass Filter | 66-657 | $125 | 0.00 | 22.0 | Traditional Coated | 550.00 |  | 33.50 | M30.5 x 0.5 | Fused Silica | ≥2.0 | 575 - 725 | 9.2 | 40-20 | >85 | 400 - 530 | Mounted Imaging Filter | #47-288 | ±3 | ±2 |  | 400 - 725
600nm M30.5 x 0.5 Mounted Shortpass Filter | 66-658 | $125 | 0.00 | 22.0 | Traditional Coated | 600.00 |  | 33.50 | M30.5 x 0.5 | Fused Silica | ≥2.0 | 625 - 795 | 9.2 | 40-20 | >85 | 400 - 580 | Mounted Imaging Filter | #47-289 | ±3 | ±2 |  | 400 - 795
650nm M30.5 x 0.5 Mounted Shortpass Filter | 66-659 | $125 | 0.00 | 22.0 | Traditional Coated | 650.00 |  | 33.50 | M30.5 x 0.5 | Fused Silica | ≥2.0 | 675 - 850 | 9.2 | 40-20 | >85 | 400 - 630 | Mounted Imaging Filter | #47-290 | ±3 | ±2 |  | 400 - 850
700nm M30.5 x 0.5 Mounted Shortpass Filter | 66-660 | $125 | 0.00 | 22.0 | Traditional Coated | 700.00 |  | 33.50 | M30.5 x 0.5 | Fused Silica | ≥2.0 | 725 - 900 | 9.2 | 40-20 | >85 | 400 - 680 | Mounted Imaging Filter | #47-291 | ±3 | ±2 |  | 400 - 900
750nm M30.5 x 0.5 Mounted Shortpass Filter | 66-661 | $125 | 0.00 | 22.0 | Traditional Coated | 750.00 |  | 33.50 | M30.5 x 0.5 | Fused Silica | ≥2.0 | 800 - 990 | 9.2 | 40-20 | >85 | 400 - 725 | Mounted Imaging Filter | #47-585 | ±3 | ±2 |  | 400 - 990
800nm M30.5 x 0.5 Mounted Shortpass Filter | 66-662 | $125 | 0.00 | 22.0 | Traditional Coated | 800.00 |  | 33.50 | M30.5 x 0.5 | Fused Silica | ≥2.0 | 850 - 1050 | 9.2 | 40-20 | >85 | 400 - 775 | Mounted Imaging Filter | #47-586 | ±3 | ±2 |  | 400 - 1050
850nm M30.5 x 0.5 Mounted Shortpass Filter | 66-663 | $125 | 0.00 | 22.0 | Traditional Coated | 850.00 |  | 33.50 | M30.5 x 0.5 | Fused Silica | ≥2.0 | 910 - 1110 | 9.2 | 40-20 | >85 | 400 - 820 | Mounted Imaging Filter | #47-587 | ±3 | ±2 |  | 400 - 1110
900nm M30.5 x 0.5 Mounted Shortpass Filter | 66-664 | $125 | 0.00 | 22.0 | Traditional Coated | 900.00 |  | 33.50 | M30.5 x 0.5 | Fused Silica | ≥2.0 | 960 - 1170 | 9.2 | 40-20 | >85 | 425 - 865 | Mounted Imaging Filter | #47-588 | ±3 | ±2 |  | 425 - 1170
950nm M30.5 x 0.5 Mounted Shortpass Filter | 66-665 | $125 | 0.00 | 22.0 | Traditional Coated | 950.00 |  | 33.50 | M30.5 x 0.5 | Fused Silica | ≥2.0 | 1025 - 1235 | 9.2 | 40-20 | >85 | 450 - 910 | Mounted Imaging Filter | #47-589 | ±3 | ±2 |  | 450 - 1235
400nm M25.5 x 0.5 Mounted Longpass Filter | 66-669 | $125 |  | 22.0 | Traditional Coated |  | 400.00 | 28.00 | M25.5 x 0.5 | Fused Silica | ≥2.0 | 200 - 375 | 9.9 | 40-20 | >85 | 420 - 2000 | Mounted Imaging Filter | #47-614 |  |  | Surface 1: Multi-Layer Dielectric Surface 2: MgF2 | 200 - 2000
450nm M25.5 x 0.5 Mounted Longpass Filter | 66-670 | $125 |  | 22.0 | Traditional Coated |  | 450.00 | 28.00 | M25.5 x 0.5 | Fused Silica | ≥2.0 | 200 - 430 | 9.9 | 40-20 | >85 | 470 - 2000 | Mounted Imaging Filter | #47-615 |  |  | Surface 1: Multi-Layer Dielectric Surface 2: MgF2 | 200 - 2000
500nm M25.5 x 0.5 Mounted Longpass Filter | 66-671 | $125 |  | 22.0 | Traditional Coated |  | 500.00 | 28.00 | M25.5 x 0.5 | Fused Silica | ≥2.0 | 200 - 480 | 9.9 | 40-20 | >85 | 520 - 2000 | Mounted Imaging Filter | #47-616 |  |  | Surface 1: Multi-Layer Dielectric Surface 2: MgF2 | 200 - 2000
550nm M25.5 x 0.5 Mounted Longpass Filter | 66-672 | $125 |  | 22.0 | Traditional Coated |  | 550.00 | 28.00 | M25.5 x 0.5 | Fused Silica | ≥2.0 | 415 - 515 | 9.9 | 40-20 | >85 | 575 - 2000 | Mounted Imaging Filter | #47-617 |  |  | Surface 1: Multi-Layer Dielectric Surface 2: MgF2 | 415 - 2000
600nm M25.5 x 0.5 Mounted Longpass Filter | 66-673 | $125 |  | 22.0 | Traditional Coated |  | 600.00 | 28.00 | M25.5 x 0.5 | Fused Silica | ≥2.0 | 460 - 570 | 9.9 | 40-20 | >85 | 625 - 2000 | Mounted Imaging Filter | #47-618 |  |  | Surface 1: Multi-Layer Dielectric Surface 2: MgF2 | 460 - 2000
650nm M25.5 x 0.5 Mounted Longpass Filter | 66-674 | $125 |  | 22.0 | Traditional Coated |  | 650.00 | 28.00 | M25.5 x 0.5 | Fused Silica | ≥2.0 | 495 - 610 | 9.9 | 40-20 | >85 | 675 - 2000 | Mounted Imaging Filter | #47-619 |  |  | Surface 1: Multi-Layer Dielectric Surface 2: MgF2 | 495 - 2000
700nm M25.5 x 0.5 Mounted Longpass Filter | 66-675 | $125 |  | 22.0 | Traditional Coated |  | 700.00 | 28.00 | M25.5 x 0.5 | Fused Silica | ≥2.0 | 535 - 660 | 9.9 | 40-20 | >85 | 725 - 2000 | Mounted Imaging Filter | #47-620 |  |  | Surface 1: Multi-Layer Dielectric Surface 2: MgF2 | 535 - 2000
750nm M25.5 x 0.5 Mounted Longpass Filter | 66-676 | $125 |  | 22.0 | Traditional Coated |  | 750.00 | 28.00 | M25.5 x 0.5 | Fused Silica | ≥2.0 | 565 - 715 | 9.9 | 40-20 | >85 | 780 - 2000 | Mounted Imaging Filter | #48-558 |  |  | Surface 1: Multi-Layer Dielectric Surface 2: MgF2 | 565 - 2000
800nm M25.5 x 0.5 Mounted Longpass Filter | 66-677 | $125 |  | 22.0 | Traditional Coated |  | 800.00 | 28.00 | M25.5 x 0.5 | Fused Silica | ≥2.0 | 600 - 760 | 9.9 | 40-20 | >85 | 830 - 2000 | Mounted Imaging Filter | #48-559 |  |  | Surface 1: Multi-Layer Dielectric Surface 2: MgF2 | 600 - 2000
850nm M25.5 x 0.5 Mounted Longpass Filter | 66-678 | $125 |  | 22.0 | Traditional Coated |  | 850.00 | 28.00 | M25.5 x 0.5 | Fused Silica | ≥2.0 | 635 - 805 | 9.9 | 40-20 | >85 | 880 - 2000 | Mounted Imaging Filter | #48-560 |  |  | Surface 1: Multi-Layer Dielectric Surface 2: MgF2 | 635 - 2000
900nm M25.5 x 0.5 Mounted Longpass Filter | 66-679 | $125 |  | 22.0 | Traditional Coated |  | 900.00 | 28.00 | M25.5 x 0.5 | Fused Silica | ≥2.0 | 675 - 855 | 9.9 | 40-20 | >85 | 935 - 2000 | Mounted Imaging Filter | #48-561 |  |  | Surface 1: Multi-Layer Dielectric Surface 2: MgF2 | 675 - 2000
950nm M25.5 x 0.5 Mounted Longpass Filter | 66-680 | $125 |  | 22.0 | Traditional Coated |  | 950.00 | 28.00 | M25.5 x 0.5 | Fused Silica | ≥2.0 | 715 - 900 | 9.9 | 40-20 | >85 | 985 - 2000 | Mounted Imaging Filter | #48-562 |  |  | Surface 1: Multi-Layer Dielectric Surface 2: MgF2 | 715 - 2000
1100nm M25.5 x 0.5 Mounted Longpass Filter | 66-683 | $125 |  | 22.0 | Traditional Coated |  | 1100.00 | 28.00 | M25.5 x 0.5 | Fused Silica | ≥2.0 | 825 - 1045 | 9.9 | 40-20 | >85 | 1135 - 2000 | Mounted Imaging Filter | #48-565 |  |  | Surface 1: Multi-Layer Dielectric Surface 2: MgF2 | 825 - 2000
400nm M30.5 x 0.5 Mounted Longpass Filter | 66-684 | $125 |  | 22.0 | Traditional Coated |  | 400.00 | 33.50 | M30.5 x 0.5 | Fused Silica | ≥2.0 | 200 - 375 | 9.2 | 40-20 | >85 | 420 - 2000 | Mounted Imaging Filter | #47-614 |  |  | Surface 1: Multi-Layer Dielectric Surface 2: MgF2 | 200 - 2000
450nm M30.5 x 0.5 Mounted Longpass Filter | 66-685 | $125 |  | 22.0 | Traditional Coated |  | 450.00 | 33.50 | M30.5 x 0.5 | Fused Silica | ≥2.0 | 200 - 430 | 9.2 | 40-20 | >85 | 470 - 2000 | Mounted Imaging Filter | #47-615 |  |  | Surface 1: Multi-Layer Dielectric Surface 2: MgF2 | 200 - 2000
500nm M30.5 x 0.5 Mounted Longpass Filter | 66-686 | $125 |  | 22.0 | Traditional Coated |  | 500.00 | 33.50 | M30.5 x 0.5 | Fused Silica | ≥2.0 | 200 - 480 | 9.2 | 40-20 | >85 | 520 - 2000 | Mounted Imaging Filter | #47-616 |  |  | Surface 1: Multi-Layer Dielectric Surface 2: MgF2 | 200 - 2000
550nm M30.5 x 0.5 Mounted Longpass Filter | 66-687 | $125 |  | 22.0 | Traditional Coated |  | 550.00 | 33.50 | M30.5 x 0.5 | Fused Silica | ≥2.0 | 415 - 515 | 9.2 | 40-20 | >85 | 575 - 2000 | Mounted Imaging Filter | #47-617 |  |  | Surface 1: Multi-Layer Dielectric Surface 2: MgF2 | 415 - 2000
600nm M30.5 x 0.5 Mounted Longpass Filter | 66-688 | $125 |  | 22.0 | Traditional Coated |  | 600.00 | 33.50 | M30.5 x 0.5 | Fused Silica | ≥2.0 | 460 - 570 | 9.2 | 40-20 | >85 | 625 - 2000 | Mounted Imaging Filter | #47-618 |  |  | Surface 1: Multi-Layer Dielectric Surface 2: MgF2 | 460 - 2000
650nm M30.5 x 0.5 Mounted Longpass Filter | 66-689 | $125 |  | 22.0 | Traditional Coated |  | 650.00 | 33.50 | M30.5 x 0.5 | Fused Silica | ≥2.0 | 495 - 610 | 9.2 | 40-20 | >85 | 675 - 2000 | Mounted Imaging Filter | #47-619 |  |  | Surface 1: Multi-Layer Dielectric Surface 2: MgF2 | 495 - 2000
700nm M30.5 x 0.5 Mounted Longpass Filter | 66-690 | $125 |  | 22.0 | Traditional Coated |  | 700.00 | 33.50 | M30.5 x 0.5 | Fused Silica | ≥2.0 | 535 - 660 | 9.2 | 40-20 | >85 | 725 - 2000 | Mounted Imaging Filter | #47-620 |  |  | Surface 1: Multi-Layer Dielectric Surface 2: MgF2 | 535 - 2000
750nm M30.5 x 0.5 Mounted Longpass Filter | 66-691 | $125 |  | 22.0 | Traditional Coated |  | 750.00 | 33.50 | M30.5 x 0.5 | Fused Silica | ≥2.0 | 565 - 715 | 9.2 | 40-20 | >85 | 780 - 2000 | Mounted Imaging Filter | #48-558 |  |  | Surface 1: Multi-Layer Dielectric Surface 2: MgF2 | 565 - 2000
800nm M30.5 x 0.5 Mounted Longpass Filter | 66-692 | $125 |  | 22.0 | Traditional Coated |  | 800.00 | 33.50 | M30.5 x 0.5 | Fused Silica | ≥2.0 | 600 - 760 | 9.2 | 40-20 | >85 | 830 - 2000 | Mounted Imaging Filter | #48-559 |  |  | Surface 1: Multi-Layer Dielectric Surface 2: MgF2 | 600 - 2000
850nm M30.5 x 0.5 Mounted Longpass Filter | 66-693 | $125 |  | 22.0 | Traditional Coated |  | 850.00 | 33.50 | M30.5 x 0.5 | Fused Silica | ≥2.0 | 635 - 805 | 9.2 | 40-20 | >85 | 880 - 2000 | Mounted Imaging Filter | #48-560 |  |  | Surface 1: Multi-Layer Dielectric Surface 2: MgF2 | 635 - 2000
900nm M30.5 x 0.5 Mounted Longpass Filter | 66-694 | $125 |  | 22.0 | Traditional Coated |  | 900.00 | 33.50 | M30.5 x 0.5 | Fused Silica | ≥2.0 | 675 - 855 | 9.2 | 40-20 | >85 | 935 - 2000 | Mounted Imaging Filter | #48-561 |  |  | Surface 1: Multi-Layer Dielectric Surface 2: MgF2 | 675 - 2000
950nm M30.5 x 0.5 Mounted Longpass Filter | 66-695 | $125 |  | 22.0 | Traditional Coated |  | 950.00 | 33.50 | M30.5 x 0.5 | Fused Silica | ≥2.0 | 715 - 900 | 9.2 | 40-20 | >85 | 985 - 2000 | Mounted Imaging Filter | #48-562 |  |  | Surface 1: Multi-Layer Dielectric Surface 2: MgF2 | 715 - 2000