## 1524
Title | Stock Number | Price | Glass/Filter Number | Cut-On Wavelength (nm) | Cut-Off Wavelength (nm) | Wavelength Range (nm) | Wavelength Range (μm) | CA (mm) | Filter Thread | Substrate | Thickness of Compatible Optics (mm) | Outer Diameter (mm) | Index of Refraction nd | Thickness with Mount (mm) | Surface Quality | Type | Note | Coating Specification
M25.5 x 0.5 Mounted IR Cut-Off Filter | 49-800 | $160 | KG-3 |  | <750 | 300 - 2700 | 0.3 - 2.7 | 20.8 | M25.5 x 0.5 | Schott KG-3 | 2.0 | 27.0 | 1.52 | 6.4 | 60-40 | Mounted Imaging Filter | AR Coating: Both Surfaces Multilayer Broadband AR
M25.5 x 0.5 Mounted UV/IR Cut-Off Filter | 49-808 | $175 |  | 390.00 | 690.00 |  |  | 20.8 | M25.5 x 0.5 | Float Glass | 2.0 | 27.0 | 1.52 Subtate, Varies by Layer | 6.4 | 60-40 | Mounted Imaging Filter | AR Coating: Both Surfaces Multi-Layer
M25.5 x 0.5 Mounted UV/VIS Cut-Off Filter (R-72) | 65-796 | $67.5 | R-72 | 720.00 | 2750.00 |  |  | 20.8 | M25.5 x 0.5 | Hoya R-72 | 2.5 | 27.0 | 1.55 | 5.0 | 80-50 | Mounted Imaging Filter | AR Coating: Both Surfaces Single Layer MgF2 | Ravg ≤1.75% @ 400 - 700nm
M30.5 x 0.5 Mounted IR Cut-Off Filter | 49-801 | $160 | KG-3 |  | <750 | 300 - 2700 | 0.3 - 2.7 | 28.0 | M30.5 x 0.5 | Schott KG-3 | 2.0 | 32.0 | 1.52 | 6.4 | 60-40 | Mounted Imaging Filter | AR Coating: Both Surfaces Multilayer Broadband AR
M30.5 x 0.5 Mounted UV/IR Cut-Off Filter | 49-809 | $175 |  | 390.00 | 690.00 |  |  | 28.0 | M30.5 x 0.5 | Float Glass | 2.0 | 32.0 | 1.52 Subtate, Varies by Layer | 6.4 | 60-40 | Mounted Imaging Filter | AR Coating: Both Surfaces Multi-Layer
M30.5 x 0.5 Mounted UV/VIS Cut-Off Filter (R-72) | 65-797 | $67.5 | R-72 | 720 | 2750 |  |  | 25.8 | M30.5 x 0.5 | Hoya R-72 | 2.5 | 32.0 | 1.55 | 6.4 | 80-50 | Mounted Imaging Filter | AR Coating: Both Surfaces Single Layer MgF2 | Ravg ≤1.75% @ 400 - 700nm
M37 x 0.75 Mounted IR Cut-Off Filter | 49-802 | $165 | KG-3 |  | <750 | 300 - 2700 | 0.3 - 2.7 | 31.8 | M37 x 0.75 | Schott KG-3 | 2.0 | 39.0 | 1.52 | 7.0 | 60-40 | Mounted Imaging Filter | AR Coating: Both Surfaces Multilayer Broadband AR
M37 x 0.75 Mounted UV/IR Cut-Off Filter | 49-810 | $180 |  | 390.00 | 690.00 |  |  | 31.8 | M37 x 0.75 | Float Glass | 2.0 | 39.0 | 1.52 Subtate, Varies by Layer | 7.0 | 60-40 | Mounted Imaging Filter | AR Coating: Both Surfaces Multi-Layer
M39 x 0.5 Mounted IR Cut-Off Filter | 49-803 | $165 | KG-3 |  | <750 | 300 - 2700 | 0.3 - 2.7 | 33.8 | M39 x 0.5 | Schott KG-3 | 2.0 | 40.5 | 1.52 | 6.4 | 60-40 | Mounted Imaging Filter | AR Coating: Both Surfaces Multilayer Broadband AR
M39 x 0.5 Mounted UV/IR Cut-Off Filter | 49-811 | $180 |  | 390.00 | 690.00 |  |  | 33.8 | M39 x 0.5 | Float Glass | 2.0 | 40.5 | 1.52 Subtate, Varies by Layer | 6.4 | 60-40 | Mounted Imaging Filter | AR Coating: Both Surfaces Multi-Layer
M40.5 x 0.5 Mounted IR Cut-Off Filter | 49-804 | $170 | KG-3 |  | <750 | 300 - 2700 | 0.3 - 2.7 | 35.8 | M40.5 x 0.5 | Schott KG-3 | 2.0 | 42.0 | 1.52 | 6.4 | 60-40 | Mounted Imaging Filter | AR Coating: Both Surfaces Multilayer Broadband AR
M40.5 x 0.5 Mounted UV/IR Cut-Off Filter | 49-812 | $185 |  | 390.00 | 690.00 |  |  | 35.8 | M40.5 x 0.5 | Float Glass | 2.0 | 42.0 | 1.52 Subtate, Varies by Layer | 6.4 | 60-40 | Mounted Imaging Filter | AR Coating: Both Surfaces Multi-Layer
M43 x 0.75 Mounted IR Cut-Off Filter | 49-805 | $170 | KG-3 |  | <750 | 300 - 2700 | 0.3 - 2.7 | 37.8 | M43 x 0.75 | Schott KG-3 | 2.0 | 45.0 | 1.52 | 7.0 | 60-40 | Mounted Imaging Filter | AR Coating: Both Surfaces Multilayer Broadband AR
M43 x 0.75 Mounted UV/IR Cut-Off Filter | 49-813 | $185 |  | 390.00 | 690.00 |  |  | 37.8 | M43 x 0.75 | Float Glass | 2.0 | 45.0 | 1.52 Subtate, Varies by Layer | 7.0 | 60-40 | Mounted Imaging Filter | AR Coating: Both Surfaces Multi-Layer
M46 x 0.75 Mounted IR Cut-Off Filter | 54-744 | $170 | KG-3 |  | <750 | 300 - 2700 | 0.3 - 2.7 | 40.8 | M46 x 0.75 | Schott KG-3 | 2.0 | 50.0 | 1.52 | 7.0 | 60-40 | Mounted Imaging Filter | AR Coating: Both Surfaces Multilayer Broadband AR
M46 x 0.75 Mounted UV/IR Cut-Off Filter | 54-748 | $185 |  | 390.00 | 690.00 |  |  | 40.8 | M46 x 0.75 | Float Glass | 2.0 | 50.0 | 1.52 Subtate, Varies by Layer | 7.0 | 60-40 | Mounted Imaging Filter | AR Coating: Both Surfaces Multi-Layer
M46 x 0.75 Mounted UV/VIS Cut-Off Filter (R-72) | 64-887 | $67.5 | R-72 | 720.00 | 2750.00 |  |  | 42.0 | M46 x 0.75 | Hoya R-72 | 2.5 | 48.0 | 1.55 | 5.0 | 80-50 | Mounted Imaging Filter | AR Coating: Both Surfaces Single Layer MgF2 | Ravg ≤1.75% @ 400 - 700nm
M49 x 0.75 Mounted IR Cut-Off Filter | 54-745 | $175 | KG-3 |  | <750 | 300 - 2700 | 0.3 - 2.7 | 43.8 | M49 x 0.75 | Schott KG-3 | 2.0 | 51.0 | 1.52 | 7.0 | 60-40 | Mounted Imaging Filter | AR Coating: Both Surfaces Multilayer Broadband AR
M49 x 0.75 Mounted UV/IR Cut-Off Filter | 54-749 | $190 |  | 390.00 | 690.00 |  |  | 46.8 | M49 x 0.75 | Float Glass | 2.0 | 51.0 | 1.52 Subtate, Varies by Layer | 7.0 | 60-40 | Mounted Imaging Filter | AR Coating: Both Surfaces Multi-Layer
M49 x 0.75 Mounted UV/VIS Cut-Off Filter (R-72) | 54-752 | $67.5 | R-72 | 720.00 | 2750.00 |  |  | 45.0 | M49 x 0.75 | Hoya R-72 | 2.5 | 51.0 | 1.55 | 5.0 | 80-50 | Mounted Imaging Filter | AR Coating: Both Surfaces Single Layer MgF2 | Ravg ≤1.75% @ 400 - 700nm
M52 x 0.75 Mounted IR Cut-Off Filter | 54-746 | $185 | KG-3 |  | <750 | 300 - 2700 | 0.3 - 2.7 | 46.8 | M52 x 0.75 | Schott KG-3 | 2.0 | 54.0 | 1.52 | 7.0 | 60-40 | Mounted Imaging Filter | AR Coating: Both Surfaces Multilayer Broadband AR
Mounted M52 x 0.75 Mounted UV/VIS Cut-Off Filter (R-72) | 54-753 | $77.5 | R-72 | 720.00 | 2750.00 |  |  | 48.0 | M52 x 0.75 | Hoya R-72 | 2.5 | 54.0 | 1.55 | 5.0 | 80-50 | Mounted Imaging Filter | AR Coating: Both Surfaces Single Layer MgF2 | Ravg ≤1.75% @ 400 - 700nm
M52 x 0.75 Mounted UV/IR Cut-Off Filter | 54-750 | $205 |  | 390.00 | 690.00 |  |  | 52.8 | M52 x 0.75 | Float Glass | 2.0 | 54.0 | 1.52 Subtate, Varies by Layer | 7.0 | 60-40 | Mounted Imaging Filter | AR Coating: Both Surfaces Multi-Layer
M58 x 0.75 Mounted IR Cut-Off Filter | 54-747 | $185 | KG-3 |  | <750 | 300 - 2700 | 0.3 - 2.7 | 52.8 | M58 x 0.75 | Schott KG-3 | 2.0 | 60.0 | 1.52 | 7.0 | 60-40 | Mounted Imaging Filter | AR Coating: Both Surfaces Multilayer Broadband AR
M58 x 0.75 Mounted UV/IR Cut-Off Filter | 54-751 | $205 |  | 390.00 | 690.00 |  |  | 54.0 | M58 x 0.75 | Float Glass | 2.0 | 60.0 | 1.52 Subtate, Varies by Layer | 7.0 | 60-40 | Mounted Imaging Filter | AR Coating: Both Surfaces Multi-Layer
Mounted M58 x 0.75 Mounted UV/VIS Cut-Off Filter (R-72) | 54-754 | $87.5 | R-72 | 720.00 | 2750.00 |  |  | 54.0 | M58 x 0.75 | Hoya R-72 | 2.5 | 60.0 | 1.55 | 5.0 | 80-50 | Mounted Imaging Filter | AR Coating: Both Surfaces Single Layer MgF2 | Ravg ≤1.75% @ 400 - 700nm
M62 x 0.75 Mounted IR Cut-Off Filter | 49-806 | $230 | KG-3 |  | <750 | 300 - 2700 | 0.3 - 2.7 | 56.8 | M62 x 0.75 | Schott KG-3 | 2.0 | 64.5 | 1.52 | 7.0 | 60-40 | Mounted Imaging Filter | AR Coating: Both Surfaces Multilayer Broadband AR
M62 x 0.75 Mounted UV/IR Cut-Off Filter | 49-814 | $240 |  | 309.00 | 690.00 |  |  | 56.8 | M62 x 0.75 | Float Glass | 2.0 | 64.5 | 1.52 Subtate, Varies by Layer | 7.0 | 60-40 | Mounted Imaging Filter | AR Coating: Both Surfaces Multi-Layer
M62.0 x 0.75 Mounted UV/VIS Cut-Off Filter (R-72) | 64-888 | $127.5 | R-72 | 720.00 | 2750.00 |  |  | 56.8 | M62 x 0.75 | Hoya R-72 | 2.5 | 64.5 | 1.55 | 5.0 | 80-50 | Mounted Imaging Filter | AR Coating: Both Surfaces Single Layer MgF2 | Ravg ≤1.75% @ 400 - 700nm
M72.0 x 0.75 Mounted UV/VIS Cut-Off Filter (R-72) | 64-889 | $227.5 | R-72 | 720.00 | 2750.00 |  |  | 66.8 | M72 x 0.75 | Hoya R-72 | 2.5 | 74.5 | 1.55 | 5.0 | 80-50 | Mounted Imaging Filter | AR Coating: Both Surfaces Single Layer MgF2 | Ravg ≤1.75% @ 400 - 700nm