## 2460
Title | Stock Number | Price | AOI (°) | Coating | Cut-Off Wavelength (nm) | Dia. (mm) | Substrate | Optical Density OD | Rejection Wavelength (nm) | Surface Quality | Thickness (mm) | Thickness Tolerance (mm) | Transmission (%) | Transmission Wavelength (nm) | Type | CA (%) | Transmitted Wavefront, P-V | Slope Factor (%) | Cut-Off Tolerance (%) | Wavelength Range (nm)
400nm 12.5mm Diameter, OD 2 Shortpass Filter | 47-810 | $89 | 0 | Traditional Coated | 400.00 | 12.50 +0.0/-0.2 | UV Grade Fused Silica | ≥2.0 | 420 - 485 | 40-20 | 1.50 | ±0.1 | >85 | 250 - 385 | Shortpass Filter | 80.00 | λ/4 | ±3 | ±2 | 250 - 485
400nm 25mm Diameter, OD 2 Shortpass Filter | 47-285 | $125 | 0 | Traditional Coated | 400.00 | 25.00 +0.0/-0.2 | UV Grade Fused Silica | ≥2.0 | 420 - 485 | 40-20 | 3.00 | ±0.1 | >85 | 250 - 385 | Shortpass Filter | 80.00 | λ/4 | ±3 | ±2 | 250 - 485
400nm 50mm Diameter, OD 2 Shortpass Filter | 64-661 | $195 | 0 | Traditional Coated | 400.00 | 50.00 +0.0/-0.2 | UV Grade Fused Silica | ≥2.0 | 420 - 485 | 40-20 | 5.00 | ±0.1 | >85 | 250 - 385 | Shortpass Filter | 80.00 | λ/4 | ±3 | ±2 | 250 - 485
425nm 12.5mm Diameter, OD 2 Shortpass Filter | 64-592 | $89 | 0 | Traditional Coated | 425.00 | 12.50 +0.0/-0.2 | UV Grade Fused Silica | ≥2.0 | 445 - 510 | 40-20 | 1.50 | ±0.1 | >85 | 250 - 410 | Shortpass Filter | 80.00 | λ/4 | ±3 | ±2 | 250 - 510
425nm 25mm Diameter, OD 2 Shortpass Filter | 64-600 | $125 | 0 | Traditional Coated | 425.00 | 25.00 +0.0/-0.2 | UV Grade Fused Silica | ≥2.0 | 445 - 510 | 40-20 | 3.00 | ±0.1 | >85 | 250 - 410 | Shortpass Filter | 80.00 | λ/4 | ±3 | ±2 | 250 - 510
425nm 50mm Diameter, OD 2 Shortpass Filter | 64-608 | $195 | 0 | Traditional Coated | 425.00 | 50.00 +0.0/-0.2 | UV Grade Fused Silica | ≥2.0 | 445 - 510 | 40-20 | 5.00 | ±0.1 | >85 | 250 - 410 | Shortpass Filter | 80.00 | λ/4 | ±3 | ±2 | 250 - 510
450nm 12.5mm Diameter, OD 2 Shortpass Filter | 47-811 | $89 | 0 | Traditional Coated | 450.00 | 12.50 +0.0/-0.2 | UV Grade Fused Silica | ≥2.0 | 470 - 545 | 40-20 | 1.50 | ±0.1 | >85 | 250 - 430 | Shortpass Filter | 80.00 | λ/4 | ±3 | ±2 | 250 - 545
450nm 25mm Diameter, OD 2 Shortpass Filter | 47-286 | $125 | 0 | Traditional Coated | 450.00 | 25.00 +0.0/-0.2 | UV Grade Fused Silica | ≥2.0 | 470 - 545 | 40-20 | 3.00 | ±0.1 | >85 | 250 - 430 | Shortpass Filter | 80.00 | λ/4 | ±3 | ±2 | 250 - 545
450nm 50mm Diameter, OD 2 Shortpass Filter | 64-662 | $195 | 0 | Traditional Coated | 450.00 | 50.00 +0.0/-0.2 | UV Grade Fused Silica | ≥2.0 | 470 - 545 | 40-20 | 5.00 | ±0.1 | >85 | 250 - 430 | Shortpass Filter | 80.00 | λ/4 | ±3 | ±2 | 250 - 545
475nm 12.5mm Diameter, OD 2 Shortpass Filter | 64-593 | $89 | 0 | Traditional Coated | 475.00 | 12.50 +0.0/-0.2 | UV Grade Fused Silica | ≥2.0 | 495 - 570 | 40-20 | 1.50 | ±0.1 | >85 | 250 - 455 | Shortpass Filter | 80.00 | λ/4 | ±3 | ±2 | 250 - 570
475nm 25mm Diameter, OD 2 Shortpass Filter | 64-601 | $125 | 0 | Traditional Coated | 475.00 | 25.00 +0.0/-0.2 | UV Grade Fused Silica | ≥2.0 | 495 - 570 | 40-20 | 3.00 | ±0.1 | >85 | 250 - 455 | Shortpass Filter | 80.00 | λ/4 | ±3 | ±2 | 250 - 570
475nm 50mm Diameter, OD 2 Shortpass Filter | 64-609 | $195 | 0 | Traditional Coated | 475.00 | 50.00 +0.0/-0.2 | UV Grade Fused Silica | ≥2.0 | 495 - 570 | 40-20 | 5.00 | ±0.1 | >85 | 250 - 455 | Shortpass Filter | 80.00 | λ/4 | ±3 | ±2 | 250 - 570
500nm 12.5mm Diameter, OD 2 Shortpass Filter | 47-812 | $89 | 0 | Traditional Coated | 500.00 | 12.50 +0.0/-0.2 | UV Grade Fused Silica | ≥2.0 | 520 - 610 | 40-20 | 1.50 | ±0.1 | >85 | 250 - 480 | Shortpass Filter | 80.00 | λ/4 | ±3 | ±2 | 250 - 610
500nm 25mm Diameter, OD 2 Shortpass Filter | 47-287 | $125 | 0 | Traditional Coated | 500.00 | 25.00 +0.0/-0.2 | UV Grade Fused Silica | ≥2.0 | 520 - 610 | 40-20 | 3.00 | ±0.1 | >85 | 250 - 480 | Shortpass Filter | 80.00 | λ/4 | ±3 | ±2 | 250 - 610
500nm 50mm Diameter, OD 2 Shortpass Filter | 64-663 | $195 | 0 | Traditional Coated | 500.00 | 50.00 +0.0/-0.2 | UV Grade Fused Silica | ≥2.0 | 520 - 610 | 40-20 | 5.00 | ±0.1 | >85 | 250 - 480 | Shortpass Filter | 80.00 | λ/4 | ±3 | ±2 | 250 - 610
525nm 12.5mm Diameter, OD 2 Shortpass Filter | 64-594 | $89 | 0 | Traditional Coated | 525.00 | 12.50 +0.0/-0.2 | UV Grade Fused Silica | ≥2.0 | 545 - 635 | 40-20 | 1.50 | ±0.1 | >85 | 250 - 505 | Shortpass Filter | 80.00 | λ/4 | ±3 | ±2 | 250 - 635
525nm 25mm Diameter, UV Enhanced OD 2 Shortpass Filter | 64-602 | $125 | 0 | Traditional Coated | 525.00 | 25.00 +0.0/-0.2 | UV Grade Fused Silica | ≥2.0 | 545 - 635 | 40-20 | 3.00 | ±0.1 | >85 | 250 - 505 | Shortpass Filter | 80.00 | λ/4 | ±3 | ±2 | 250 - 635
525nm 50mm Diameter, UV Enhanced OD 2 Shortpass Filter | 64-610 | $195 | 0 | Traditional Coated | 525.00 | 50.00 +0.0/-0.2 | UV Grade Fused Silica | ≥2.0 | 545 - 635 | 40-20 | 5.00 | ±0.1 | >85 | 250 - 505 | Shortpass Filter | 80.00 | λ/4 | ±3 | ±2 | 250 - 635
550nm 12.5mm Diameter, OD 2 Shortpass Filter | 47-813 | $89 | 0 | Traditional Coated | 550.00 | 12.50 +0.0/-0.2 | UV Grade Fused Silica | ≥2.0 | 575 - 725 | 40-20 | 1.50 | ±0.1 | >85 | 400 - 530 | Shortpass Filter | 80.00 | λ/4 | ±3 | ±2 | 400 - 725
550nm 25mm Diameter, OD 2 Shortpass Filter | 47-288 | $125 | 0 | Traditional Coated | 550.00 | 25.00 +0.0/-0.2 | UV Grade Fused Silica | ≥2.0 | 575 - 725 | 40-20 | 3.00 | ±0.1 | >85 | 400 - 530 | Shortpass Filter | 80.00 | λ/4 | ±3 | ±2 | 400 - 725
550nm 12.5mm Diameter, UV Enhanced OD 2 Shortpass Filter | 49-160 | $89 | 0 | Traditional Coated | 550.00 | 12.50 +0.0/-0.2 | UV Grade Fused Silica | ≥2.0 | 575 - 665 | 40-20 | 1.50 | ±0.1 | >85 | 250 - 530 | Shortpass Filter |  | λ/4 | ±3 | ±2 | 250 - 665
550nm 25mm Diameter, UV Enhanced OD 2 Shortpass Filter | 49-161 | $125 | 0 | Traditional Coated | 550.00 | 25.00 +0.0/-0.2 | UV Grade Fused Silica | ≥2.0 | 575 - 665 | 40-20 | 3.00 | ±0.1 | >85 | 250 - 530 | Shortpass Filter |  | λ/4 | ±3 | ±2 | 250 - 655
550nm 50mm Diameter, OD 2 Shortpass Filter | 64-664 | $195 | 0 | Traditional Coated | 550.00 | 50.00 +0.0/-0.2 | UV Grade Fused Silica | ≥2.0 | 575 - 725 | 40-20 | 5.00 | ±0.1 | >85 | 400 - 530 | Shortpass Filter | 80.00 | λ/4 | ±3 | ±2 | 400 - 725
575nm 12.5mm Diameter, OD 2 Shortpass Filter | 64-595 | $89 | 0 | Traditional Coated | 575.00 | 12.50 +0.0/-0.2 | UV Grade Fused Silica | ≥2.0 | 600 - 750 | 40-20 | 1.50 | ±0.1 | >85 | 400 - 555 | Shortpass Filter | 80.00 | λ/4 | ±3 | ±2 | 400 - 750
575nm 25mm Diameter, OD 2 Shortpass Filter | 64-603 | $125 | 0 | Traditional Coated | 575.00 | 25.00 +0.0/-0.2 | UV Grade Fused Silica | ≥2.0 | 600 - 750 | 40-20 | 3.00 | ±0.1 | >85 | 400 - 555 | Shortpass Filter | 80.00 | λ/4 | ±3 | ±2 | 400 - 750
575nm 50mm Diameter, OD 2 Shortpass Filter | 64-611 | $195 | 0 | Traditional Coated | 575.00 | 50.00 +0.0/-0.2 | UV Grade Fused Silica | ≥2.0 | 600 - 750 | 40-20 | 5.00 | ±0.1 | >85 | 400 - 555 | Shortpass Filter | 80.00 | λ/4 | ±3 | ±2 | 400 - 750
600nm 12.5mm Diameter, OD 2 Shortpass Filter | 47-814 | $89 | 0 | Traditional Coated | 600.00 | 12.50 +0.0/-0.2 | UV Grade Fused Silica | ≥2.0 | 625 - 795 | 40-20 | 1.50 | ±0.1 | >85 | 400 - 580 | Shortpass Filter | 80.00 | λ/4 | ±3 | ±2 | 400 - 795
600nm 25mm Diameter, OD 2 Shortpass Filter | 47-289 | $125 | 0 | Traditional Coated | 600.00 | 25.00 +0.0/-0.2 | UV Grade Fused Silica | ≥2.0 | 625 - 795 | 40-20 | 3.00 | ±0.1 | >85 | 400 - 580 | Shortpass Filter | 80.00 | λ/4 | ±3 | ±2 | 400 - 795
600nm 50mm Diameter, OD 2 Shortpass Filter | 64-665 | $195 | 0 | Traditional Coated | 600.00 | 50.00 +0.0/-0.2 | UV Grade Fused Silica | ≥2.0 | 625 - 795 | 40-20 | 5.00 | ±0.1 | >85 | 400 - 580 | Shortpass Filter | 80.00 | λ/4 | ±3 | ±2 | 400 - 795
625nm 12.5mm Diameter, OD 2 Shortpass Filter | 64-596 | $89 | 0 | Traditional Coated | 625.00 | 12.50 +0.0/-0.2 | UV Grade Fused Silica | ≥2.0 | 650 - 820 | 40-20 | 1.50 | ±0.1 | >85 | 400 - 605 | Shortpass Filter | 80.00 | λ/4 | ±3 | ±2 | 400 - 820
625nm 25mm Diameter, OD 2 Shortpass Filter | 64-604 | $125 | 0 | Traditional Coated | 625.00 | 25.00 +0.0/-0.2 | UV Grade Fused Silica | ≥2.0 | 650 - 820 | 40-20 | 3.00 | ±0.1 | >85 | 400 - 605 | Shortpass Filter | 80.00 | λ/4 | ±3 | ±2 | 400 - 820
625nm 50mm Diameter, OD 2 Shortpass Filter | 64-612 | $195 | 0 | Traditional Coated | 625.00 | 50.00 +0.0/-0.2 | UV Grade Fused Silica | ≥2.0 | 650 - 820 | 40-20 | 5.00 | ±0.1 | >85 | 400 - 605 | Shortpass Filter | 80.00 | λ/4 | ±3 | ±2 | 400 - 820
650nm 12.5mm Diameter, OD 2 Shortpass Filter | 47-815 | $89 | 0 | Traditional Coated | 650.00 | 12.50 +0.0/-0.2 | UV Grade Fused Silica | ≥2.0 | 675 - 850 | 40-20 | 1.50 | ±0.1 | >85 | 400 - 630 | Shortpass Filter | 80.00 | λ/4 | ±3 | ±2 | 400 - 850
650nm 25mm Diameter, OD 2 Shortpass Filter | 47-290 | $125 | 0 | Traditional Coated | 650.00 | 25.00 +0.0/-0.2 | UV Grade Fused Silica | ≥2.0 | 675 - 850 | 40-20 | 3.00 | ±0.1 | >85 | 400 - 630 | Shortpass Filter | 80.00 | λ/4 | ±3 | ±2 | 400 - 850
650nm 50mm Diameter, OD 2 Shortpass Filter | 64-666 | $195 | 0 | Traditional Coated | 650.00 | 50.00 +0.0/-0.2 | UV Grade Fused Silica | ≥2.0 | 675 - 850 | 40-20 | 5.00 | ±0.1 | >85 | 400 - 630 | Shortpass Filter | 80.00 | λ/4 | ±3 | ±2 | 400 - 850
675nm 12.5mm Diameter, OD 2 Shortpass Filter | 64-597 | $89 | 0 | Traditional Coated | 675.00 | 12.50 +0.0/-0.2 | UV Grade Fused Silica | ≥2.0 | 700 - 875 | 40-20 | 1.50 | ±0.1 | >85 | 400 - 655 | Shortpass Filter | 80.00 | λ/4 | ±3 | ±2 | 400 - 875
675nm 25mm Diameter, OD 2 Shortpass Filter | 64-605 | $125 | 0 | Traditional Coated | 675.00 | 25.00 +0.0/-0.2 | UV Grade Fused Silica | ≥2.0 | 700 - 875 | 40-20 | 3.00 | ±0.1 | >85 | 400 - 655 | Shortpass Filter | 80.00 | λ/4 | ±3 | ±2 | 400 - 875
675nm 50mm Diameter, OD 2 Shortpass Filter | 64-613 | $195 | 0 | Traditional Coated | 675.00 | 50.00 +0.0/-0.2 | UV Grade Fused Silica | ≥2.0 | 700 - 875 | 40-20 | 5.00 | ±0.1 | >85 | 400 - 655 | Shortpass Filter | 80.00 | λ/4 | ±3 | ±2 | 400 - 875
700nm 12.5mm Diameter, OD 2 Shortpass Filter | 47-816 | $89 | 0 | Traditional Coated | 700.00 | 12.50 +0.0/-0.2 | UV Grade Fused Silica | ≥2.0 | 725 - 900 | 40-20 | 1.50 | ±0.1 | >85 | 400 - 680 | Shortpass Filter | 80.00 | λ/4 | ±3 | ±2 | 400 - 900
700nm 25mm Diameter, OD 2 Shortpass Filter | 47-291 | $125 | 0 | Traditional Coated | 700.00 | 25.00 +0.0/-0.2 | UV Grade Fused Silica | ≥2.0 | 725 - 900 | 40-20 | 3.00 | ±0.1 | >85 | 400 - 680 | Shortpass Filter | 80.00 | λ/4 | ±3 | ±2 | 400 - 900
700nm 50mm Diameter, OD 2 Shortpass Filter | 64-667 | $195 | 0 | Traditional Coated | 700.00 | 50.00 +0.0/-0.2 | UV Grade Fused Silica | ≥2.0 | 725 - 900 | 40-20 | 5.00 | ±0.1 | >85 | 400 - 680 | Shortpass Filter | 80.00 | λ/4 | ±3 | ±2 | 400 - 900
725nm 12.5mm Diameter, OD 2 Shortpass Filter | 64-598 | $89 | 0 | Traditional Coated | 725.00 | 12.50 +0.0/-0.2 | UV Grade Fused Silica | ≥2.0 | 750 - 925 | 40-20 | 1.50 | ±0.1 | >85 | 400 - 705 | Shortpass Filter | 80.00 | λ/4 | ±3 | ±2 | 400 - 925
725nm 25mm Diameter, OD 2 Shortpass Filter | 64-606 | $125 | 0 | Traditional Coated | 725.00 | 25.00 +0.0/-0.2 | UV Grade Fused Silica | ≥2.0 | 750 - 925 | 40-20 | 3.00 | ±0.1 | >85 | 400 - 705 | Shortpass Filter | 80.00 | λ/4 | ±3 | ±2 | 400 - 925
725nm 50mm Diameter, OD 2 Shortpass Filter | 64-614 | $195 | 0 | Traditional Coated | 725.00 | 50.00 +0.0/-0.2 | UV Grade Fused Silica | ≥2.0 | 750 - 925 | 40-20 | 5.00 | ±0.1 | >85 | 400 - 705 | Shortpass Filter | 80.00 | λ/4 | ±3 | ±2 | 400 - 925
750nm 12.5mm Diameter, OD 2 Shortpass Filter | 47-817 | $89 | 0 | Traditional Coated | 750.00 | 12.50 +0.0/-0.2 | UV Grade Fused Silica | ≥2.0 | 800 - 990 | 40-20 | 1.50 | ±0.1 | >85 | 400 - 725 | Shortpass Filter | 80.00 | λ/4 | ±3 | ±2 | 400 - 990
750nm 25mm Diameter, OD 2 Shortpass Filter | 47-585 | $125 | 0 | Traditional Coated | 750.00 | 25.00 +0.0/-0.2 | UV Grade Fused Silica | ≥2.0 | 800 - 990 | 40-20 | 3.00 | ±0.1 | >85 | 400 - 725 | Shortpass Filter | 80.00 | λ/4 | ±3 | ±2 | 400 - 990
750nm 50mm Diameter, OD 2 Shortpass Filter | 64-668 | $195 | 0 | Traditional Coated | 750.00 | 50.00 +0.0/-0.2 | UV Grade Fused Silica | ≥2.0 | 800 - 990 | 40-20 | 5.00 | ±0.1 | >85 | 400 - 725 | Shortpass Filter | 80.00 | λ/4 | ±3 | ±2 | 400 - 990
775nm 12.5mm Diameter, OD 2 Shortpass Filter | 64-599 | $89 | 0 | Traditional Coated | 775.00 | 12.50 +0.0/-0.2 | UV Grade Fused Silica | ≥2.0 | 825 - 1015 | 40-20 | 1.50 | ±0.1 | >85 | 400 - 750 | Shortpass Filter | 80.00 | λ/4 | ±3 | ±2 | 400 - 1015
775nm 25mm Diameter, OD 2 Shortpass Filter | 64-607 | $125 | 0 | Traditional Coated | 775.00 | 25.00 +0.0/-0.2 | UV Grade Fused Silica | ≥2.0 | 825 - 1015 | 40-20 | 3.00 | ±0.1 | >85 | 400 - 750 | Shortpass Filter | 80.00 | λ/4 | ±3 | ±2 | 400 - 1015
775nm 50mm Diameter, OD 2 Shortpass Filter | 64-615 | $195 | 0 | Traditional Coated | 775.00 | 50.00 +0.0/-0.2 | UV Grade Fused Silica | ≥2.0 | 825 - 1015 | 40-20 | 5.00 | ±0.1 | >85 | 400 - 750 | Shortpass Filter | 80.00 | λ/4 | ±3 | ±2 | 400 - 1015
800nm 12.5mm Diameter, OD 2 Shortpass Filter | 47-818 | $89 | 0 | Traditional Coated | 800.00 | 12.50 +0.0/-0.2 | UV Grade Fused Silica | ≥2.0 | 850 - 1050 | 40-20 | 1.50 | ±0.1 | >85 | 400 - 775 | Shortpass Filter | 80.00 | λ/4 | ±3 | ±2 | 400 - 1050
800nm 25mm Diameter, OD 2 Shortpass Filter | 47-586 | $125 | 0 | Traditional Coated | 800.00 | 25.00 +0.0/-0.2 | UV Grade Fused Silica | ≥2.0 | 850 - 1050 | 40-20 | 3.00 | ±0.1 | >85 | 400 - 775 | Shortpass Filter | 80.00 | λ/4 | ±3 | ±2 | 400 - 1050
800nm 50mm Diameter, OD 2 Shortpass Filter | 64-669 | $195 | 0 | Traditional Coated | 800.00 | 50.00 +0.0/-0.2 | UV Grade Fused Silica | ≥2.0 | 850 - 1050 | 40-20 | 5.00 | ±0.1 | >85 | 400 - 775 | Shortpass Filter | 80.00 | λ/4 | ±3 | ±2 | 400 - 1050
825nm 12.5mm Diameter, OD 2 Shortpass Filter | 64-640 | $89 | 0 | Traditional Coated | 825.00 | 12.50 +0.0/-0.2 | UV Grade Fused Silica | ≥2.0 | 880 - 1080 | 40-20 | 1.50 | ±0.1 | >85 | 400 - 800 | Shortpass Filter | 80.00 | λ/4 | ±3 | ±2 | 400 - 1080
825nm 25mm Diameter, OD 2 Shortpass Filter | 64-647 | $125 | 0 | Traditional Coated | 825.00 | 25.00 +0.0/-0.2 | UV Grade Fused Silica | ≥2.0 | 880 - 1080 | 40-20 | 3.00 | ±0.1 | >85 | 400 - 800 | Shortpass Filter | 80.00 | λ/4 | ±3 | ±2 | 400 - 1080
825nm 50mm Diameter, OD 2 Shortpass Filter | 64-654 | $195 | 0 | Traditional Coated | 825.00 | 50.00 +0.0/-0.2 | UV Grade Fused Silica | ≥2.0 | 880 - 1080 | 40-20 | 5.00 | ±0.1 | >85 | 400 - 800 | Shortpass Filter | 80.00 | λ/4 | ±3 | ±2 | 400 - 1080
850nm 12.5mm Diameter, OD 2 Shortpass Filter | 47-819 | $89 | 0 | Traditional Coated | 850.00 | 12.50 +0.0/-0.2 | UV Grade Fused Silica | ≥2.0 | 910 - 1110 | 40-20 | 1.50 | ±0.1 | >85 | 400 - 820 | Shortpass Filter | 80.00 | λ/4 | ±3 | ±2 | 400 - 1110
850nm 25mm Diameter, OD 2 Shortpass Filter | 47-587 | $125 | 0 | Traditional Coated | 850.00 | 25.00 +0.0/-0.2 | UV Grade Fused Silica | ≥2.0 | 910 - 1110 | 40-20 | 3.00 | ±0.1 | >85 | 400 - 820 | Shortpass Filter | 80.00 | λ/4 | ±3 | ±2 | 400 - 1110
850nm 50mm Diameter, OD 2 Shortpass Filter | 64-670 | $195 | 0 | Traditional Coated | 850.00 | 50.00 +0.0/-0.2 | UV Grade Fused Silica | ≥2.0 | 910 - 1110 | 40-20 | 5.00 | ±0.1 | >85 | 400 - 820 | Shortpass Filter | 80.00 | λ/4 | ±3 | ±2 | 400 - 1110
875nm 12.5mm Diameter, OD 2 Shortpass Filter | 64-641 | $89 | 0 | Traditional Coated | 875.00 | 12.50 +0.0/-0.2 | UV Grade Fused Silica | ≥2.0 | 935 - 1135 | 40-20 | 1.50 | ±0.1 | >85 | 425 - 845 | Shortpass Filter | 80.00 | λ/4 | ±3 | ±2 | 425 - 1135
875nm 25mm Diameter, OD 2 Shortpass Filter | 64-648 | $125 | 0 | Traditional Coated | 875.00 | 25.00 +0.0/-0.2 | UV Grade Fused Silica | ≥2.0 | 935 - 1135 | 40-20 | 3.00 | ±0.1 | >85 | 425 - 845 | Shortpass Filter | 80.00 | λ/4 | ±3 | ±2 | 425 - 1135
875nm 50mm Diameter, OD 2 Shortpass Filter | 64-655 | $195 | 0 | Traditional Coated | 875.00 | 50.00 +0.0/-0.2 | UV Grade Fused Silica | ≥2.0 | 935 - 1135 | 40-20 | 5.00 | ±0.1 | >85 | 425 - 845 | Shortpass Filter | 80.00 | λ/4 | ±3 | ±2 | 425 - 1135
900nm 12.5mm Diameter, OD 2 Shortpass Filter | 47-820 | $89 | 0 | Traditional Coated | 900.00 | 12.50 +0.0/-0.2 | UV Grade Fused Silica | ≥2.0 | 960 - 1170 | 40-20 | 1.50 | ±0.1 | >85 | 425 - 865 | Shortpass Filter | 80.00 | λ/4 | ±3 | ±2 | 425 - 1170
900nm 25mm Diameter, OD 2 Shortpass Filter | 47-588 | $125 | 0 | Traditional Coated | 900.00 | 25.00 +0.0/-0.2 | UV Grade Fused Silica | ≥2.0 | 960 - 1170 | 40-20 | 3.00 | ±0.1 | >85 | 425 - 865 | Shortpass Filter | 80.00 | λ/4 | ±3 | ±2 | 425 - 1170
900nm 50mm Diameter, OD 2 Shortpass Filter | 64-671 | $195 | 0 | Traditional Coated | 900.00 | 50.00 +0.0/-0.2 | UV Grade Fused Silica | ≥2.0 | 960 - 1170 | 40-20 | 5.00 | ±0.1 | >85 | 425 - 865 | Shortpass Filter | 80.00 | λ/4 | ±3 | ±2 | 425 - 1170
925nm 12.5mm Diameter, OD 2 Shortpass Filter | 64-642 | $89 | 0 | Traditional Coated | 925.00 | 12.50 +0.0/-0.2 | UV Grade Fused Silica | ≥2.0 | 990 - 1200 | 40-20 | 1.50 | ±0.1 | >85 | 450 - 890 | Shortpass Filter | 80.00 | λ/4 | ±3 | ±2 | 450 - 1200
925nm 25mm Diameter, OD 2 Shortpass Filter | 64-649 | $125 | 0 | Traditional Coated | 925.00 | 25.00 +0.0/-0.2 | UV Grade Fused Silica | ≥2.0 | 990 - 1200 | 40-20 | 3.00 | ±0.1 | >85 | 450 - 890 | Shortpass Filter | 80.00 | λ/4 | ±3 | ±2 | 450 - 1200
925nm 50mm Diameter, OD 2 Shortpass Filter | 64-656 | $195 | 0 | Traditional Coated | 925.00 | 50.00 +0.0/-0.2 | UV Grade Fused Silica | ≥2.0 | 990 - 1200 | 40-20 | 5.00 | ±0.1 | >85 | 450 - 890 | Shortpass Filter | 80.00 | λ/4 | ±3 | ±2 | 450 - 1200
950nm 12.5mm Diameter, OD 2 Shortpass Filter | 47-821 | $89 | 0 | Traditional Coated | 950.00 | 12.50 +0.0/-0.2 | UV Grade Fused Silica | ≥2.0 | 1025 - 1235 | 40-20 | 1.50 | ±0.1 | >85 | 450 - 910 | Shortpass Filter | 80.00 | λ/4 | ±3 | ±2 | 450 - 1235
950nm 25mm Diameter, OD 2 Shortpass Filter | 47-589 | $125 | 0 | Traditional Coated | 950.00 | 25.00 +0.0/-0.2 | UV Grade Fused Silica | ≥2.0 | 1025 - 1235 | 40-20 | 3.00 | ±0.1 | >85 | 450 - 910 | Shortpass Filter | 80.00 | λ/4 | ±3 | ±2 | 450 - 1235
950nm 50mm Diameter, OD 2 Shortpass Filter | 64-672 | $195 | 0 | Traditional Coated | 950.00 | 50.00 +0.0/-0.2 | UV Grade Fused Silica | ≥2.0 | 1025 - 1235 | 40-20 | 5.00 | ±0.1 | >85 | 450 - 910 | Shortpass Filter | 80.00 | λ/4 | ±3 | ±2 | 450 - 1235
975nm 12.5mm Diameter, OD 2 Shortpass Filter | 64-643 | $89 | 0 | Traditional Coated | 975.00 | 12.50 +0.0/-0.2 | UV Grade Fused Silica | ≥2.0 | 1050 - 1265 | 40-20 | 1.50 | ±0.1 | >85 | 450 - 935 | Shortpass Filter | 80.00 | λ/4 | ±3 | ±2 | 450 - 1265
975nm 25mm Diameter, OD 2 Shortpass Filter | 64-650 | $125 | 0 | Traditional Coated | 975.00 | 25.00 +0.0/-0.2 | UV Grade Fused Silica | ≥2.0 | 1050 - 1265 | 40-20 | 3.00 | ±0.1 | >85 | 450 - 935 | Shortpass Filter | 80.00 | λ/4 | ±3 | ±2 | 450 - 1265
975nm 50mm Diameter, OD 2 Shortpass Filter | 64-657 | $195 | 0 | Traditional Coated | 975.00 | 50.00 +0.0/-0.2 | UV Grade Fused Silica | ≥2.0 | 1050 - 1265 | 40-20 | 5.00 | ±0.1 | >85 | 450 - 935 | Shortpass Filter | 80.00 | λ/4 | ±3 | ±2 | 450 - 1265
1000nm 12.5mm Diameter, OD 2 Shortpass Filter | 47-822 | $89 | 0 | Traditional Coated | 1000.00 | 12.50 +0.0/-0.2 | UV Grade Fused Silica | ≥2.0 | 1085 - 1305 | 40-20 | 1.50 | ±0.1 | >85 | 465 - 940 | Shortpass Filter | 80.00 | λ/4 | ±3 | ±2 | 465 - 1305
1000nm 25mm Diameter, OD 2 Shortpass Filter | 47-590 | $125 | 0 | Traditional Coated | 1000.00 | 25.00 +0.0/-0.2 | UV Grade Fused Silica | ≥2.0 | 1085 - 1305 | 40-20 | 3.00 | ±0.1 | >85 | 465 - 940 | Shortpass Filter | 80.00 | λ/4 | ±3 | ±2 | 465 - 1305
1000nm 50mm Diameter, OD 2 Shortpass Filter | 64-673 | $195 | 0 | Traditional Coated | 1000.00 | 50.00 +0.0/-0.2 | UV Grade Fused Silica | ≥2.0 | 1085 - 1305 | 40-20 | 5.00 | ±0.1 | >85 | 465 - 940 | Shortpass Filter | 80.00 | λ/4 | ±3 | ±2 | 465 - 1305
1025nm 12.5mm Diameter, OD 2 Shortpass Filter | 64-644 | $89 | 0 | Traditional Coated | 1025.00 | 12.50 +0.0/-0.2 | UV Grade Fused Silica | ≥2.0 | 1110 - 1340 | 40-20 | 1.50 | ±0.1 | >85 | 475 - 975 | Shortpass Filter | 80.00 | λ/4 | ±3 | ±2 | 475 - 1340
1025nm 25mm Diameter, OD 2 Shortpass Filter | 64-651 | $125 | 0 | Traditional Coated | 1025.00 | 25.00 +0.0/-0.2 | UV Grade Fused Silica | ≥2.0 | 1110 - 1340 | 40-20 | 3.00 | ±0.1 | >85 | 475 - 975 | Shortpass Filter | 80.00 | λ/4 | ±3 | ±2 | 475 - 1340
1025nm 50mm Diameter, OD 2 Shortpass Filter | 64-658 | $195 | 0 | Traditional Coated | 1025.00 | 50.00 +0.0/-0.2 | UV Grade Fused Silica | ≥2.0 | 1110 - 1340 | 40-20 | 5.00 | ±0.1 | >85 | 475 - 975 | Shortpass Filter | 80.00 | λ/4 | ±3 | ±2 | 475 - 1340
1050nm 12.5mm Diameter, OD 2 Shortpass Filter | 47-823 | $89 | 0 | Traditional Coated | 1050.00 | 12.50 +0.0/-0.2 | UV Grade Fused Silica | ≥2.0 | 1130 - 1370 | 40-20 | 1.50 | ±0.1 | >85 | 485 - 1000 | Shortpass Filter | 80.00 | λ/4 | ±3 | ±2 | 485 - 1370
1050nm 25mm Diameter, OD 2 Shortpass Filter | 47-591 | $125 | 0 | Traditional Coated | 1050.00 | 25.00 +0.0/-0.2 | UV Grade Fused Silica | ≥2.0 | 1130 - 1370 | 40-20 | 3.00 | ±0.1 | >85 | 485 - 1000 | Shortpass Filter | 80.00 | λ/4 | ±3 | ±2 | 485 - 1370
1050nm 50mm Diameter, OD 2 Shortpass Filter | 64-674 | $195 | 0 | Traditional Coated | 1050.00 | 50.00 +0.0/-0.2 | UV Grade Fused Silica | ≥2.0 | 1130 - 1370 | 40-20 | 5.00 | ±0.1 | >85 | 485 - 1000 | Shortpass Filter | 80.00 | λ/4 | ±3 | ±2 | 485 - 1370
1075nm 12.5mm Diameter, OD 2 Shortpass Filter | 64-645 | $89 | 0 | Traditional Coated | 1075.00 | 12.50 +0.0/-0.2 | UV Grade Fused Silica | ≥2.0 | 1160 - 1410 | 40-20 | 1.50 | ±0.1 | >85 | 500 - 1025 | Shortpass Filter | 80.00 | λ/4 | ±3 | ±2 | 500 - 1410
1075nm 25mm Diameter, OD 2 Shortpass Filter | 64-652 | $125 | 0 | Traditional Coated | 1075.00 | 25.00 +0.0/-0.2 | UV Grade Fused Silica | ≥2.0 | 1160 - 1410 | 40-20 | 3.00 | ±0.1 | >85 | 500 - 1025 | Shortpass Filter | 80.00 | λ/4 | ±3 | ±2 | 500 - 1410
1075nm 50mm Diameter, OD 2 Shortpass Filter | 64-659 | $195 | 0 | Traditional Coated | 1075.00 | 50.00 +0.0/-0.2 | UV Grade Fused Silica | ≥2.0 | 1160 - 1410 | 40-20 | 5.00 | ±0.1 | >85 | 500 - 1025 | Shortpass Filter | 80.00 | λ/4 | ±3 | ±2 | 500 - 1410
1100nm 12.5mm Diameter, OD 2 Shortpass Filter | 47-824 | $89 | 0 | Traditional Coated | 1100.00 | 12.50 +0.0/-0.2 | UV Grade Fused Silica | ≥2.0 | 1180 - 1440 | 40-20 | 1.50 | ±0.1 | >85 | 510 - 1050 | Shortpass Filter | 80.00 | λ/4 | ±3 | ±2 | 510 - 1440
1100nm 25mm Diameter, OD 2 Shortpass Filter | 47-592 | $125 | 0 | Traditional Coated | 1100.00 | 25.00 +0.0/-0.2 | UV Grade Fused Silica | ≥2.0 | 1180 - 1440 | 40-20 | 3.00 | ±0.1 | >85 | 510 - 1050 | Shortpass Filter | 80.00 | λ/4 | ±3 | ±2 | 510 - 1440
1100nm 50mm Diameter, OD 2 Shortpass Filter | 64-675 | $195 | 0 | Traditional Coated | 1100.00 | 50.00 +0.0/-0.2 | UV Grade Fused Silica | ≥2.0 | 1180 - 1440 | 40-20 | 5.00 | ±0.1 | >85 | 510 - 1050 | Shortpass Filter | 80.00 | λ/4 | ±3 | ±2 | 510 - 1440
1125nm 12.5mm Diameter, OD 2 Shortpass Filter | 64-646 | $89 | 0 | Traditional Coated | 1125.00 | 12.50 +0.0/-0.2 | UV Grade Fused Silica | ≥2.0 | 1210 - 1470 | 40-20 | 1.50 | ±0.1 | >85 | 525 - 1075 | Shortpass Filter | 80.00 | λ/4 | ±3 | ±2 | 525 - 1470
1125nm 25mm Diameter, OD 2 Shortpass Filter | 64-653 | $125 | 0 | Traditional Coated | 1125.00 | 25.00 +0.0/-0.2 | UV Grade Fused Silica | ≥2.0 | 1210 - 1470 | 40-20 | 3.00 | ±0.1 | >85 | 525 - 1075 | Shortpass Filter | 80.00 | λ/4 | ±3 | ±2 | 525 - 1470
1125nm 50mm Diameter, OD 2 Shortpass Filter | 64-660 | $195 | 0 | Traditional Coated | 1125.00 | 50.00 +0.0/-0.2 | UV Grade Fused Silica | ≥2.0 | 1210 - 1470 | 40-20 | 5.00 | ±0.1 | >85 | 525 - 1075 | Shortpass Filter | 80.00 | λ/4 | ±3 | ±2 | 525 - 1470
1150nm 12.5mm Diameter, OD 2 Shortpass Filter | 67-285 | $89 | 0 | Traditional Coated | 1150.00 | 12.50 +0.0/-0.2 | UV Grade Fused Silica | ≥2.0 | 1240 - 1510 | 40-20 | 1.50 | ±0.1 | >85 | 525 - 1100 | Shortpass Filter | 80.00 | λ/4 | ±3 | ±2 | 525 - 1510
1150nm 25mm Diameter, OD 2 Shortpass Filter | 67-288 | $125 | 0 | Traditional Coated | 1150.00 | 25.00 +0.0/-0.2 | UV Grade Fused Silica | ≥2.0 | 1240 - 1510 | 40-20 | 3.00 | ±0.1 | >85 | 525 - 1100 | Shortpass Filter | 80.00 | λ/4 | ±3 | ±2 | 525 - 1510
1150nm 50mm Diameter, OD 2 Shortpass Filter | 67-291 | $195 | 0 | Traditional Coated | 1150.00 | 50.00 +0.0/-0.2 | UV Grade Fused Silica | ≥2.0 | 1240 - 1510 | 40-20 | 5.00 | ±0.1 | >85 | 525 - 1100 | Shortpass Filter | 80.00 | λ/4 | ±3 | ±2 | 525 - 1510
1175nm 12.5mm Diameter, OD 2 Shortpass Filter | 67-286 | $89 | 0 | Traditional Coated | 1175.00 | 12.50 +0.0/-0.2 | UV Grade Fused Silica | ≥2.0 | 1265 - 1540 | 40-20 | 1.50 | ±0.1 | >85 | 550 - 1125 | Shortpass Filter | 80.00 | λ/4 | ±3 | ±2 | 550 - 1540
1175nm 25mm Diameter, OD 2 Shortpass Filter | 67-289 | $125 | 0 | Traditional Coated | 1175.00 | 25.00 +0.0/-0.2 | UV Grade Fused Silica | ≥2.0 | 1265 - 1540 | 40-20 | 3.00 | ±0.1 | >85 | 550 - 1125 | Shortpass Filter | 80.00 | λ/4 | ±3 | ±2 | 550 - 1540
1175nm 50mm Diameter, OD 2 Shortpass Filter | 67-292 | $195 | 0 | Traditional Coated | 1175.00 | 50.00 +0.0/-0.2 | UV Grade Fused Silica | ≥2.0 | 1265 - 1540 | 40-20 | 5.00 | ±0.1 | >85 | 550 - 1125 | Shortpass Filter | 80.00 | λ/4 | ±3 | ±2 | 550 - 1540
1200nm 12.5mm Diameter, OD 2 Shortpass Filter | 67-287 | $89 | 0 | Traditional Coated | 1200.00 | 12.50 +0.0/-0.2 | UV Grade Fused Silica | ≥2.0 | 1290 - 1575 | 40-20 | 1.50 | ±0.1 | >85 | 550 - 1150 | Shortpass Filter | 80.00 | λ/4 | ±3 | ±2 | 550 - 1575
1200nm 25mm Diameter, OD 2 Shortpass Filter | 67-290 | $125 | 0 | Traditional Coated | 1200.00 | 25.00 +0.0/-0.2 | UV Grade Fused Silica | ≥2.0 | 1290 - 1575 | 40-20 | 3.00 | ±0.1 | >85 | 550 - 1150 | Shortpass Filter | 80.00 | λ/4 | ±3 | ±2 | 550 - 1575
1200nm 50mm Diameter, OD 2 Shortpass Filter | 67-293 | $195 | 0 | Traditional Coated | 1200.00 | 50.00 +0.0/-0.2 | UV Grade Fused Silica | ≥2.0 | 1290 - 1575 | 40-20 | 5.00 | ±0.1 | >85 | 550 - 1150 | Shortpass Filter | 80.00 | λ/4 | ±3 | ±2 | 550 - 1575
1250nm 12.5mm Diameter, OD 2 Shortpass Filter | 84-641 | $89 | 0 | Traditional Coated | 1250.00 | 12.50 +0.0/-0.2 | UV Grade Fused Silica | ≥2.0 | 1340 - 1625 | 40-20 | 1.50 | ±0.1 | >85 | 575 - 1200 | Shortpass Filter | 80.00 | λ/4 | ±3 | ±2 | 575 - 1625
1250nm 25mm Diameter, OD 2 Shortpass Filter | 84-649 | $125 | 0 | Traditional Coated | 1250.00 | 25.00 +0.0/-0.2 | UV Grade Fused Silica | ≥2.0 | 1340 - 1625 | 40-20 | 3.00 | ±0.1 | >85 | 575 - 1200 | Shortpass Filter | 80.00 | λ/4 | ±3 | ±2 | 575 - 1625
1250nm 50mm Diameter, OD 2 Shortpass Filter | 84-657 | $195 | 0 | Traditional Coated | 1250.00 | 50.00 +0.0/-0.2 | UV Grade Fused Silica | ≥2.0 | 1340 - 1625 | 40-20 | 5.00 | ±0.1 | >85 | 575 - 1200 | Shortpass Filter | 80.00 | λ/4 | ±3 | ±2 | 575 - 1625
1300nm 12.5mm Diameter, OD 2 Shortpass Filter | 84-642 | $89 | 0 | Traditional Coated | 1300.00 | 12.50 +0.0/-0.2 | UV Grade Fused Silica | ≥2.0 | 1390 - 1675 | 40-20 | 1.50 | ±0.1 | >85 | 600 - 1250 | Shortpass Filter | 80.00 | λ/4 | ±3 | ±2 | 600 - 1675
1300nm 25mm Diameter, OD 2 Shortpass Filter | 84-650 | $125 | 0 | Traditional Coated | 1300.00 | 25.00 +0.0/-0.2 | UV Grade Fused Silica | ≥2.0 | 1390 - 1675 | 40-20 | 3.00 | ±0.1 | >85 | 600 - 1250 | Shortpass Filter | 80.00 | λ/4 | ±3 | ±2 | 600 - 1675
1300nm 50mm Diameter, OD 2 Shortpass Filter | 84-658 | $195 | 0 | Traditional Coated | 1300.00 | 50.00 +0.0/-0.2 | UV Grade Fused Silica | ≥2.0 | 1390 - 1675 | 40-20 | 5.00 | ±0.1 | >85 | 600 - 1250 | Shortpass Filter | 80.00 | λ/4 | ±3 | ±2 | 600 - 1675
1350nm 12.5mm Diameter, OD 2 Shortpass Filter | 84-643 | $89 | 0 | Traditional Coated | 1350.00 | 12.50 +0.0/-0.2 | UV Grade Fused Silica | ≥2.0 | 1440 - 1750 | 40-20 | 1.50 | ±0.1 | >85 | 625 - 1300 | Shortpass Filter | 80.00 | λ/4 | ±3 | ±2 | 625 - 1750
1350nm 25mm Diameter, OD 2 Shortpass Filter | 84-651 | $125 | 0 | Traditional Coated | 1350.00 | 25.00 +0.0/-0.2 | UV Grade Fused Silica | ≥2.0 | 1440 - 1750 | 40-20 | 3.00 | ±0.1 | >85 | 625 - 1300 | Shortpass Filter | 80.00 | λ/4 | ±3 | ±2 | 625 - 1750
1350nm 50mm Diameter, OD 2 Shortpass Filter | 84-659 | $195 | 0 | Traditional Coated | 1350.00 | 50.00 +0.0/-0.2 | UV Grade Fused Silica | ≥2.0 | 1440 - 1750 | 40-20 | 5.00 | ±0.1 | >85 | 625 - 1300 | Shortpass Filter | 80.00 | λ/4 | ±3 | ±2 | 625 - 1750
1400nm 12.5mm Diameter, OD 2 Shortpass Filter | 84-644 | $89 | 0 | Traditional Coated | 1400.00 | 12.50 +0.0/-0.2 | UV Grade Fused Silica | ≥2.0 | 1490 - 1800 | 40-20 | 1.50 | ±0.1 | >85 | 660 - 1340 | Shortpass Filter | 80.00 | λ/4 | ±3 | ±2 | 660 - 1800
1400nm 25mm Diameter, OD 2 Shortpass Filter | 84-652 | $125 | 0 | Traditional Coated | 1400.00 | 25.00 +0.0/-0.2 | UV Grade Fused Silica | ≥2.0 | 1490 - 1800 | 40-20 | 3.00 | ±0.1 | >85 | 660 - 1340 | Shortpass Filter | 80.00 | λ/4 | ±3 | ±2 | 660 - 1800
1400nm 50mm Diameter, OD 2 Shortpass Filter | 84-660 | $195 | 0 | Traditional Coated | 1400.00 | 50.00 +0.0/-0.2 | UV Grade Fused Silica | ≥2.0 | 1490 - 1800 | 40-20 | 5.00 | ±0.1 | >85 | 660 - 1340 | Shortpass Filter | 80.00 | λ/4 | ±3 | ±2 | 660 - 1800
1450nm 12.5mm Diameter, OD 2 Shortpass Filter | 84-645 | $89 | 0 | Traditional Coated | 1450.00 | 12.50 +0.0/-0.2 | UV Grade Fused Silica | ≥2.0 | 1550 - 1850 | 40-20 | 1.50 | ±0.1 | >85 | 695 - 1390 | Shortpass Filter | 80.00 | λ/4 | ±3 | ±2 | 695 - 1850
1450nm 25mm Diameter, OD 2 Shortpass Filter | 84-653 | $125 | 0 | Traditional Coated | 1450.00 | 25.00 +0.0/-0.2 | UV Grade Fused Silica | ≥2.0 | 1550 - 1850 | 40-20 | 3.00 | ±0.1 | >85 | 695 - 1390 | Shortpass Filter | 80.00 | λ/4 | ±3 | ±2 | 695 - 1850
1450nm 50mm Diameter, OD 2 Shortpass Filter | 84-661 | $195 | 0 | Traditional Coated | 1450.00 | 50.00 +0.0/-0.2 | UV Grade Fused Silica | ≥2.0 | 1550 - 1850 | 40-20 | 5.00 | ±0.1 | >85 | 695 - 1390 | Shortpass Filter | 80.00 | λ/4 | ±3 | ±2 | 695 - 1850
1500nm 12.5mm Diameter, OD 2 Shortpass Filter | 84-646 | $89 | 0 | Traditional Coated | 1500.00 | 12.50 +0.0/-0.2 | UV Grade Fused Silica | ≥2.0 | 1600 - 1910 | 40-20 | 1.50 | ±0.1 | >85 | 725 - 1440 | Shortpass Filter | 80.00 | λ/4 | ±3 | ±2 | 725 - 1910
1500nm 25mm Diameter, OD 2 Shortpass Filter | 84-654 | $125 | 0 | Traditional Coated | 1500.00 | 25.00 +0.0/-0.2 | UV Grade Fused Silica | ≥2.0 | 1600 - 1910 | 40-20 | 3.00 | ±0.1 | >85 | 725 - 1440 | Shortpass Filter | 80.00 | λ/4 | ±3 | ±2 | 725 - 1910
1500nm 50mm Diameter, OD 2 Shortpass Filter | 84-662 | $195 | 0 | Traditional Coated | 1500.00 | 50.00 +0.0/-0.2 | UV Grade Fused Silica | ≥2.0 | 1600 - 1910 | 40-20 | 5.00 | ±0.1 | >85 | 725 - 1440 | Shortpass Filter | 80.00 | λ/4 | ±3 | ±2 | 725 - 1910
1550nm 12.5mm Diameter, OD 2 Shortpass Filter | 84-647 | $89 | 0 | Traditional Coated | 1550.00 | 12.50 +0.0/-0.2 | UV Grade Fused Silica | ≥2.0 | 1650 - 1960 | 40-20 | 1.50 | ±0.1 | >85 | 765 - 1490 | Shortpass Filter | 80.00 | λ/4 | ±3 | ±2 | 765 - 1960
1550nm 25mm Diameter, OD 2 Shortpass Filter | 84-655 | $125 | 0 | Traditional Coated | 1550.00 | 25.00 +0.0/-0.2 | UV Grade Fused Silica | ≥2.0 | 1650 - 1960 | 40-20 | 3.00 | ±0.1 | >85 | 765 - 1490 | Shortpass Filter | 80.00 | λ/4 | ±3 | ±2 | 765 - 1960
1550nm 50mm Diameter, OD 2 Shortpass Filter | 84-663 | $195 | 0 | Traditional Coated | 1550.00 | 50.00 +0.0/-0.2 | UV Grade Fused Silica | ≥2.0 | 1650 - 1960 | 40-20 | 5.00 | ±0.1 | >85 | 765 - 1490 | Shortpass Filter | 80.00 | λ/4 | ±3 | ±2 | 765 - 1960
1600nm 12.5mm Diameter, OD 2 Shortpass Filter | 84-648 | $89 | 0 | Traditional Coated | 1600.00 | 12.50 +0.0/-0.2 | UV Grade Fused Silica | ≥2.0 | 1700 - 2025 | 40-20 | 1.50 | ±0.1 | >85 | 810 - 1540 | Shortpass Filter | 80.00 | λ/4 | ±3 | ±2 | 810 - 2025
1600nm 25mm Diameter , OD 2 Shortpass Filter | 84-656 | $125 | 0 | Traditional Coated | 1600.00 | 25.00 +0.0/-0.2 | UV Grade Fused Silica | ≥2.0 | 1700 - 2025 | 40-20 | 3.00 | ±0.1 | >85 | 810 - 1540 | Shortpass Filter | 80.00 | λ/4 | ±3 | ±2 | 810 - 2025
1600nm 50mm Diameter, OD 2 Shortpass Filter | 84-664 | $195 | 0 | Traditional Coated | 1600.00 | 50.00 +0.0/-0.2 | UV Grade Fused Silica | ≥2.0 | 1700 - 2025 | 40-20 | 5.00 | ±0.1 | >85 | 810 - 1540 | Shortpass Filter | 80.00 | λ/4 | ±3 | ±2 | 810 - 2025