## 1936
Title | Stock Number | Price | Dia. (mm) | CWL (nm) | CWL Tolerance (nm) | FWHM (nm) | FWHM Tolerance (nm) | Minimum Transmission (%) | Blocking Wavelength Range (nm) | Optical Density OD | CA (mm) | Surface Quality | Angle Sensitivity | Coating | Construction | Mount Thickness (mm) | Operating Temperature (°C) | Thickness Tolerance (mm) | Type | Typical Applications
400nm CWL, 12.5mm Dia., 10nm FWHM, Interference Filter | 65-617 | $95 | 12.50 +0.00/-0.25 | 400 | ±2 | 10.00 | ±2 | ≥30 | 200 - Far IR | ≥3.0 | 9.0 | 80-50 | Intended for Collimated Input | Traditional Coated | Mounted in Black Anodized Ring | 7.5 | -50 to +75 | ±0.1 | Bandpass Filter | Clinical Chemistry
400nm CWL, 12.5mm Dia., 50nm FWHM, Interference Filter | 65-732 | $95 | 12.50 +0.00/-0.25 | 400 | ±15 | 50.00 | ±15 | ≥55 | 200 - Far IR | ≥3.0 | 9.0 | 80-50 | Intended for Collimated Input | Traditional Coated | Mounted in Black Anodized Ring | 7.5 | -50 to +75 | ±0.1 | Bandpass Filter | Clinical Chemistry
400nm CWL, 25mm Dia., 10nm FWHM, Interference Filter | 65-677 | $179 | 25.00 +0.00/-0.25 | 400 | ±2 | 10.00 | ±2 | ≥30 | 200 - Far IR | ≥3.0 | 21.0 | 80-50 | Intended for Collimated Input | Traditional Coated | Mounted in Black Anodized Ring | 7.5 | -50 to +75 | ±0.1 | Bandpass Filter | Clinical Chemistry
400nm CWL, 25mm Dia., 50nm FWHM, Interference Filter | 65-741 | $179 | 25.00 +0.00/-0.25 | 400 | ±15 | 50.00 | ±15 | ≥55 | 200 - Far IR | ≥3.0 | 21.0 | 80-50 | Intended for Collimated Input | Traditional Coated | Mounted in Black Anodized Ring | 7.5 | -50 to +75 | ±0.1 | Bandpass Filter | Clinical Chemistry
405nm CWL, 12.5mm Dia., 10nm FWHM, Interference Filter | 65-618 | $79 | 12.50 +0.00/-0.25 | 405 | ±2 | 10.00 | ±2 | ≥40 | 200 - Far IR | ≥3.0 | 9.0 | 80-50 | Intended for Collimated Input | Traditional Coated | Mounted in Black Anodized Ring | 7.5 | -50 to +75 | ±0.1 | Bandpass Filter | Laser Diode Cleanup
405nm CWL, 25mm Dia., 10nm FWHM, Interference Filter | 65-678 | $120 | 25.00 +0.00/-0.25 | 405 | ±2 | 10.00 | ±2 | ≥40 | 200 - Far IR | ≥3.0 | 21.0 | 80-50 | Intended for Collimated Input | Traditional Coated | Mounted in Black Anodized Ring | 7.5 | -50 to +75 | ±0.1 | Bandpass Filter | Laser Diode Cleanup
405nm CWL, 50mm Dia., 10nm FWHM, Interference Filter | 86-622 | $265 | 50.00 +0.00/-0.25 | 405 | ±2 | 10.00 | ±2 | ≥40 | 200 - Far IR | ≥3.0 | 45.0 | 80-50 | Intended for Collimated Input | Traditional Coated | Mounted in Black Anodized Ring | 7.5 | -50 to +75 | ±0.1 | Bandpass Filter | Laser Diode Cleanup
410nm CWL, 12.5mm Dia., 10nm FWHM, Interference Filter | 65-619 | $79 | 12.50 +0.00/-0.25 | 410 | ±2 | 10.00 | ±2 | ≥40 | 200 - Far IR | ≥3.0 | 9.0 | 80-50 | Intended for Collimated Input | Traditional Coated | Mounted in Black Anodized Ring | 7.5 | -50 to +75 | ±0.1 | Bandpass Filter | Clinical Chemistry
410nm CWL, 25mm Dia., 10nm FWHM, Interference Filter | 65-679 | $120 | 25.00 +0.00/-0.25 | 410 | ±2 | 10.00 | ±2 | ≥40 | 200 - Far IR | ≥3.0 | 21.0 | 80-50 | Intended for Collimated Input | Traditional Coated | Mounted in Black Anodized Ring | 7.5 | -50 to +75 | ±0.1 | Bandpass Filter | Clinical Chemistry
415nm CWL, 12.5mm Dia., 10nm FWHM, Interference Filter | 65-620 | $79 | 12.50 +0.00/-0.25 | 415 | ±2 | 10.00 | ±2 | ≥40 | 200 - Far IR | ≥3.0 | 9.0 | 80-50 | Intended for Collimated Input | Traditional Coated | Mounted in Black Anodized Ring | 7.5 | -50 to +75 | ±0.1 | Bandpass Filter | Ar Emission
415nm CWL, 25mm Dia., 10nm FWHM, Interference Filter | 65-680 | $120 | 25.00 +0.00/-0.25 | 415 | ±2 | 10.00 | ±2 | ≥40 | 200 - Far IR | ≥3.0 | 21.0 | 80-50 | Intended for Collimated Input | Traditional Coated | Mounted in Black Anodized Ring | 7.5 | -50 to +75 | ±0.1 | Bandpass Filter | Ar Emission
420nm CWL, 12.5mm Dia., 10nm FWHM, Interference Filter | 65-621 | $79 | 12.50 +0.00/-0.25 | 420 | ±2 | 10.00 | ±2 | ≥40 | 200 - Far IR | ≥3.0 | 9.0 | 80-50 | Intended for Collimated Input | Traditional Coated | Mounted in Black Anodized Ring | 7.5 | -50 to +75 | ±0.1 | Bandpass Filter | Ar Emission
420nm CWL, 25mm Dia., 10nm FWHM, Interference Filter | 65-681 | $120 | 25.00 +0.00/-0.25 | 420 | ±2 | 10.00 | ±2 | ≥40 | 200 - Far IR | ≥3.0 | 21.0 | 80-50 | Intended for Collimated Input | Traditional Coated | Mounted in Black Anodized Ring | 7.5 | -50 to +75 | ±0.1 | Bandpass Filter | Ar Emission
420nm CWL, 50mm Dia., 10nm FWHM, Interference Filter | 86-623 | $265 | 50.00 +0.00/-0.25 | 420 | ±2 | 10.00 | ±2 | ≥40 | 200 - Far IR | ≥3.0 | 45.0 | 80-50 | Intended for Collimated Input | Traditional Coated | Mounted in Black Anodized Ring | 7.5 | -50 to +75 | ±0.1 | Bandpass Filter | Ar Emission
430nm CWL, 12.5mm Dia., 10nm FWHM, Interference Filter | 65-622 | $79 | 12.50 +0.00/-0.25 | 430 | ±2 | 10.00 | ±2 | ≥40 | 200 - Far IR | ≥3.0 | 9.0 | 80-50 | Intended for Collimated Input | Traditional Coated | Mounted in Black Anodized Ring | 7.5 | -50 to +75 | ±0.1 | Bandpass Filter | Ar Emission
430nm CWL, 25mm Dia., 10nm FWHM, Interference Filter | 65-682 | $120 | 25.00 +0.00/-0.25 | 430 | ±2 | 10.00 | ±2 | ≥40 | 200 - Far IR | ≥3.0 | 21.0 | 80-50 | Intended for Collimated Input | Traditional Coated | Mounted in Black Anodized Ring | 7.5 | -50 to +75 | ±0.1 | Bandpass Filter | Ar Emission
436nm CWL, 12.5mm Dia., 10nm FWHM, Interference Filter | 65-623 | $79 | 12.50 +0.00/-0.25 | 436 | ±2 | 10.00 | ±2 | ≥40 | 200 - Far IR | ≥3.0 | 9.0 | 80-50 | Intended for Collimated Input | Traditional Coated | Mounted in Black Anodized Ring | 7.5 | -50 to +75 | ±0.1 | Bandpass Filter | Hg Emission
436nm CWL, 25mm Dia., 10nm FWHM, Interference Filter | 65-683 | $120 | 25.00 +0.00/-0.25 | 436 | ±2 | 10.00 | ±2 | ≥40 | 200 - Far IR | ≥3.0 | 21.0 | 80-50 | Intended for Collimated Input | Traditional Coated | Mounted in Black Anodized Ring | 7.5 | -50 to +75 | ±0.1 | Bandpass Filter | Hg Emission
436nm CWL, 50mm Dia., 10nm FWHM, Interference Filter | 86-998 | $265 | 50.00 +0.00/-0.25 | 436 | ±2 | 10.00 | ±2 | ≥40 | 200 - Far IR | ≥3.0 | 45.0 | 80-50 | Intended for Collimated Input | Traditional Coated | Mounted in Black Anodized Ring | 7.5 | -50 to +75 | ±0.1 | Bandpass Filter | Hg Emission
440nm CWL, 12.5mm Dia., 10nm FWHM, Interference Filter | 67-764 | $79 | 12.50 +0.00/-0.25 | 440 | +3.0/-0.0 | 10.00 | ±2 | >45 | 200 - Far IR | ≥4.0 | 9.0 | 80-50 | Intended for Collimated Input | Traditional Coated | Mounted in Black Anodized Ring | 5.9 | -50 to +70 |  | Bandpass Filter | General Filtering
440nm CWL, 25mm Dia., 10nm FWHM, Interference Filter | 67-831 | $120 | 25.00 +0.00/-0.25 | 440 | +3.0/-0.0 | 10.00 | ±2 | >45 | 200 - Far IR | ≥4.0 | 21.0 | 80-50 | Intended for Collimated Input | Traditional Coated | Mounted in Black Anodized Ring | 5.9 | -50 to +70 |  | Bandpass Filter | General Filtering
440nm CWL, 50mm Dia., 10nm FWHM, Interference Filter | 67-898 | $265 | 50.00 +0.00/-0.25 | 440 | +3.0/-0.0 | 10.00 | ±2 | >45 | 200 - Far IR | ≥4.0 | 45.0 | 80-50 | Intended for Collimated Input | Traditional Coated | Mounted in Black Anodized Ring | 5.9 | -50 to +70 |  | Bandpass Filter | General Filtering
442nm CWL, 12.5mm Dia., 10nm FWHM, Interference Filter | 65-624 | $79 | 12.50 +0.00/-0.25 | 442 | ±2 | 10.00 | ±2 | ≥40 | 200 - Far IR | ≥3.0 | 9.0 | 80-50 | Intended for Collimated Input | Traditional Coated | Mounted in Black Anodized Ring | 7.5 | -50 to +75 | ±0.1 | Bandpass Filter | HeCd Laser Line
442nm CWL, 25mm Dia., 10nm FWHM, Interference Filter | 65-684 | $120 | 25.00 +0.00/-0.25 | 442 | ±2 | 10.00 | ±2 | ≥40 | 200 - Far IR | ≥3.0 | 21.0 | 80-50 | Intended for Collimated Input | Traditional Coated | Mounted in Black Anodized Ring | 7.5 | -50 to +75 | ±0.1 | Bandpass Filter | HeCd Laser Line
442nm CWL, 50mm Dia., 10nm FWHM, Interference Filter | 86-624 | $265 | 50.00 +0.00/-0.25 | 442 | ±2 | 10.00 | ±2 | ≥40 | 200 - Far IR | ≥3.0 | 45.0 | 80-50 | Intended for Collimated Input | Traditional Coated | Mounted in Black Anodized Ring | 7.5 | -50 to +75 | ±0.1 | Bandpass Filter | HeCd Laser Line
450nm CWL, 12.5mm Dia., 10nm FWHM, Interference Filter | 65-625 | $79 | 12.50 +0.00/-0.25 | 450 | ±2 | 10.00 | ±2 | ≥45 | 200 - Far IR | ≥3.0 | 9.0 | 80-50 | Intended for Collimated Input | Traditional Coated | Mounted in Black Anodized Ring | 7.5 | -50 to +75 | ±0.1 | Bandpass Filter | Clinical Chemistry
450nm CWL, 12.5mm Dia., 80nm FWHM, Interference Filter | 65-733 | $79 | 12.50 +0.00/-0.25 | 450 | ±15 | 80.00 | ±25 | ≥60 | 200 - Far IR | ≥3.0 | 9.0 | 80-50 | Intended for Collimated Input | Traditional Coated | Mounted in Black Anodized Ring | 7.5 | -50 to +75 | ±0.1 | Bandpass Filter | DAPI Emission
450nm CWL, 25mm Dia., 80nm FWHM, Interference Filter | 65-742 | $120 | 25.00 +0.00/-0.25 | 450 | ±15 | 80.00 | ±25 | ≥60 | 200 - Far IR | ≥3.0 | 21.0 | 80-50 | Intended for Collimated Input | Traditional Coated | Mounted in Black Anodized Ring | 7.5 | -50 to +75 | ±0.1 | Bandpass Filter | DAPI Emission
450nm CWL, 25mm Dia., 10nm FWHM, Interference Filter | 65-685 | $120 | 25.00 +0.00/-0.25 | 450 | ±2 | 10.00 | ±2 | ≥45 | 200 - Far IR | ≥3.0 | 21.0 | 80-50 | Intended for Collimated Input | Traditional Coated | Mounted in Black Anodized Ring | 7.5 | -50 to +75 | ±0.1 | Bandpass Filter | Clinical Chemistry
450nm CWL, 50mm Dia., 10nm FWHM, Interference Filter | 86-999 | $265 | 50.00 +0.00/-0.25 | 450 | ±2 | 10.00 | ±2 | ≥45 | 200 - Far IR | ≥3.0 | 45.0 | 80-50 | Intended for Collimated Input | Traditional Coated | Mounted in Black Anodized Ring | 7.5 | -50 to +75 | ±0.1 | Bandpass Filter | Clinical Chemistry
450nm CWL, 50mm Dia., 80nm FWHM, Interference Filter | 87-007 | $265 | 50.00 +0.00/-0.25 | 450 | ±15 | 80.00 | ±25 | ≥60 | 200 - Far IR | ≥3.0 | 45.0 | 80-50 | Intended for Collimated Input | Traditional Coated | Mounted in Black Anodized Ring | 7.5 | -50 to +75 | ±0.1 | Bandpass Filter | DAPI Emission
455nm CWL, 12.5mm Dia., 10nm FWHM, Interference Filter | 65-626 | $79 | 12.50 +0.00/-0.25 | 455 | ±2 | 10.00 | ±2 | ≥45 | 200 - Far IR | ≥3.0 | 9.0 | 80-50 | Intended for Collimated Input | Traditional Coated | Mounted in Black Anodized Ring | 7.5 | -50 to +75 | ±0.1 | Bandpass Filter | Cs Emission Line
455nm CWL, 25mm Dia., 10nm FWHM, Interference Filter | 65-686 | $120 | 25.00 +0.00/-0.25 | 455 | ±2 | 10.00 | ±2 | ≥45 | 200 - Far IR | ≥3.0 | 21.0 | 80-50 | Intended for Collimated Input | Traditional Coated | Mounted in Black Anodized Ring | 7.5 | -50 to +75 | ±0.1 | Bandpass Filter | Cs Emission Line
458nm CWL, 12.5mm Dia., 10nm FWHM, Interference Filter | 65-627 | $79 | 12.50 +0.00/-0.25 | 458 | ±2 | 10.00 | ±2 | ≥45 | 200 - Far IR | ≥3.0 | 9.0 | 80-50 | Intended for Collimated Input | Traditional Coated | Mounted in Black Anodized Ring | 7.5 | -50 to +75 | ±0.1 | Bandpass Filter | Ar Laser Line
458nm CWL, 25mm Dia., 10nm FWHM, Interference Filter | 65-687 | $120 | 25.00 +0.00/-0.25 | 458 | ±2 | 10.00 | ±2 | ≥45 | 200 - Far IR | ≥3.0 | 21.0 | 80-50 | Intended for Collimated Input | Traditional Coated | Mounted in Black Anodized Ring | 7.5 | -50 to +75 | ±0.1 | Bandpass Filter | Ar Laser Line
460nm CWL, 12.5mm Dia., 10nm FWHM, Interference Filter | 67-765 | $79 | 12.50 +0.00/-0.25 | 460 | +3.0/-0.0 | 10.00 | ±2 | >50 | 200 - Far IR | ≥4.0 | 9.0 | 80-50 | Intended for Collimated Input | Traditional Coated | Mounted in Black Anodized Ring | 5.9 | -50 to +70 |  | Bandpass Filter | General Filtering
460nm CWL, 25mm Dia., 10nm FWHM, Interference Filter | 67-832 | $120 | 25.00 +0.00/-0.25 | 460 | +3.0/-0.0 | 10.00 | ±2 | >50 | 200 - Far IR | ≥4.0 | 21.0 | 80-50 | Intended for Collimated Input | Traditional Coated | Mounted in Black Anodized Ring | 5.9 | -50 to +70 |  | Bandpass Filter | General Filtering
460nm CWL, 50mm Dia., 10nm FWHM, Interference Filter | 67-899 | $265 | 50.00 +0.00/-0.25 | 460 | +3.0/-0.0 | 10.00 | ±2 | >50 | 200 - Far IR | ≥4.0 | 45.0 | 80-50 | Intended for Collimated Input | Traditional Coated | Mounted in Black Anodized Ring | 5.9 | -50 to +70 |  | Bandpass Filter | General Filtering
467nm CWL, 12.5mm Dia., 10nm FWHM, Interference Filter | 65-628 | $79 | 12.50 +0.00/-0.25 | 467 | ±2 | 10.00 | ±2 | ≥45 | 200 - Far IR | ≥3.0 | 9.0 | 80-50 | Intended for Collimated Input | Traditional Coated | Mounted in Black Anodized Ring | 7.5 | -50 to +75 | ±0.1 | Bandpass Filter | Xe Emission Line
467nm CWL, 25mm Dia., 10nm FWHM, Interference Filter | 65-688 | $120 | 25.00 +0.00/-0.25 | 467 | ±2 | 10.00 | ±2 | ≥45 | 200 - Far IR | ≥3.0 | 21.0 | 80-50 | Intended for Collimated Input | Traditional Coated | Mounted in Black Anodized Ring | 7.5 | -50 to +75 | ±0.1 | Bandpass Filter | Xe Emission Line
470nm CWL, 12.5mm Dia., 10nm FWHM, Interference Filter | 65-629 | $79 | 12.50 +0.00/-0.25 | 470 | ±2 | 10.00 | ±2 | ≥45 | 200 - Far IR | ≥3.0 | 9.0 | 80-50 | Intended for Collimated Input | Traditional Coated | Mounted in Black Anodized Ring | 7.5 | -50 to +75 | ±0.1 | Bandpass Filter | GFP Excitation
470nm CWL, 25mm Dia., 10nm FWHM, Interference Filter | 65-689 | $120 | 25.00 +0.00/-0.25 | 470 | ±2 | 10.00 | ±2 | ≥45 | 200 - Far IR | ≥3.0 | 21.0 | 80-50 | Intended for Collimated Input | Traditional Coated | Mounted in Black Anodized Ring | 7.5 | -50 to +75 | ±0.1 | Bandpass Filter | GFP Excitation
470nm CWL, 50mm Dia., 10nm FWHM, Interference Filter | 86-625 | $265 | 50.00 +0.00/-0.25 | 470 | ±2 | 10.00 | ±2 | ≥45 | 200 - Far IR | ≥3.0 | 45.0 | 80-50 | Intended for Collimated Input | Traditional Coated | Mounted in Black Anodized Ring | 7.5 | -50 to +75 | ±0.1 | Bandpass Filter | GFP Excitation
480nm CWL, 12.5mm Dia., 10nm FWHM, Interference Filter | 65-630 | $79 | 12.50 +0.00/-0.25 | 480 | ±2 | 10.00 | ±2 | ≥45 | 200 - Far IR | ≥3.0 | 9.0 | 80-50 | Intended for Collimated Input | Traditional Coated | Mounted in Black Anodized Ring | 7.5 | -50 to +75 | ±0.1 | Bandpass Filter | FITC Excitation
480nm CWL, 25mm Dia., 10nm FWHM, Interference Filter | 65-690 | $120 | 25.00 +0.00/-0.25 | 480 | ±2 | 10.00 | ±2 | ≥45 | 200 - Far IR | ≥3.0 | 21.0 | 80-50 | Intended for Collimated Input | Traditional Coated | Mounted in Black Anodized Ring | 7.5 | -50 to +75 | ±0.1 | Bandpass Filter | FITC Excitation
480nm CWL, 50mm Dia., 10nm FWHM, Interference Filter | 87-000 | $265 | 50.00 +0.00/-0.25 | 480 | ±2 | 10.00 | ±2 | ≥45 | 200 - Far IR | ≥3.0 | 45.0 | 80-50 | Intended for Collimated Input | Traditional Coated | Mounted in Black Anodized Ring | 7.5 | -50 to +75 | ±0.1 | Bandpass Filter | FITC Excitation
486nm CWL, 12.5mm Dia., 10nm FWHM, Interference Filter | 65-631 | $79 | 12.50 +0.00/-0.25 | 486 | ±2 | 10.00 | ±2 | ≥45 | 200 - Far IR | ≥3.0 | 9.0 | 80-50 | Intended for Collimated Input | Traditional Coated | Mounted in Black Anodized Ring | 7.5 | -50 to +75 | ±0.1 | Bandpass Filter | CFP Emission
486nm CWL, 25mm Dia., 10nm FWHM, Interference Filter | 65-691 | $120 | 25.00 +0.00/-0.25 | 486 | ±2 | 10.00 | ±2 | ≥45 | 200 - Far IR | ≥3.0 | 21.0 | 80-50 | Intended for Collimated Input | Traditional Coated | Mounted in Black Anodized Ring | 7.5 | -50 to +75 | ±0.1 | Bandpass Filter | CFP Emission
488nm CWL, 12.5mm Dia., 10nm FWHM, Interference Filter | 65-632 | $79 | 12.50 +0.00/-0.25 | 488 | ±2 | 10.00 | ±2 | ≥45 | 200 - Far IR | ≥3.0 | 9.0 | 80-50 | Intended for Collimated Input | Traditional Coated | Mounted in Black Anodized Ring | 7.5 | -50 to +75 | ±0.1 | Bandpass Filter | Ar Laser Line
488nm CWL, 25mm Dia., 10nm FWHM, Interference Filter | 65-692 | $120 | 25.00 +0.00/-0.25 | 488 | ±2 | 10.00 | ±2 | ≥45 | 200 - Far IR | ≥3.0 | 21.0 | 80-50 | Intended for Collimated Input | Traditional Coated | Mounted in Black Anodized Ring | 7.5 | -50 to +75 | ±0.1 | Bandpass Filter | Ar Laser Line
488nm CWL, 50mm Dia., 10nm FWHM, Interference Filter | 86-626 | $265 | 50.00 +0.00/-0.25 | 488 | ±2 | 10.00 | ±2 | ≥45 | 200 - Far IR | ≥3.0 | 45.0 | 80-50 | Intended for Collimated Input | Traditional Coated | Mounted in Black Anodized Ring | 7.5 | -50 to +75 | ±0.1 | Bandpass Filter | Ar Laser Line
492nm CWL, 12.5mm Dia., 10nm FWHM, Interference Filter | 65-633 | $79 | 12.50 +0.00/-0.25 | 492 | ±2 | 10.00 | ±2 | ≥45 | 200 - Far IR | ≥3.0 | 9.0 | 80-50 | Intended for Collimated Input | Traditional Coated | Mounted in Black Anodized Ring | 7.5 | -50 to +75 | ±0.1 | Bandpass Filter | Clinical Chemistry
492nm CWL, 25mm Dia., 10nm FWHM, Interference Filter | 65-693 | $120 | 25.00 +0.00/-0.25 | 492 | ±2 | 10.00 | ±2 | ≥45 | 200 - Far IR | ≥3.0 | 21.0 | 80-50 | Intended for Collimated Input | Traditional Coated | Mounted in Black Anodized Ring | 7.5 | -50 to +75 | ±0.1 | Bandpass Filter | Clinical Chemistry
500nm CWL, 10nm FWHM, 12.5mm Mounted Diameter | 65-634 | $79 | 12.50 +0.00/-0.25 | 500 | ±2 | 10.00 | ±2 | ≥45 | 200 - Far IR | ≥3.0 | 9.0 | 80-50 | Intended for Collimated Input | Traditional Coated | Mounted in Black Anodized Ring | 7.5 | -50 to +75 | ±0.1 | Bandpass Filter | He Emission Line
500nm CWL, 80nm FWHM, 12.5mm Mounted Diameter | 65-734 | $79 | 12.50 +0.00/-0.25 | 500 | ±15 | 80.00 | ±25 | ≥60 | 200 - Far IR | ≥3.0 | 9.0 | 80-50 | Intended for Collimated Input | Traditional Coated | Mounted in Black Anodized Ring | 7.5 | -50 to +75 | ±0.1 | Bandpass Filter | YFP Excitation
500nm CWL, 10nm FWHM, 25mm Mounted Diameter | 65-694 | $120 | 25.00 +0.00/-0.25 | 500 | ±2 | 10.00 | ±2 | ≥45 | 200 - Far IR | ≥3.0 | 21.0 | 80-50 | Intended for Collimated Input | Traditional Coated | Mounted in Black Anodized Ring | 7.5 | -50 to +75 | ±0.1 | Bandpass Filter | He Emission Line
500nm CWL, 80nm FWHM, 25mm Mounted Diameter | 65-743 | $120 | 25.00 +0.00/-0.25 | 500 | ±15 | 80.00 | ±25 | ≥60 | 200 - Far IR | ≥3.0 | 21.0 | 80-50 | Intended for Collimated Input | Traditional Coated | Mounted in Black Anodized Ring | 7.5 | -50 to +75 | ±0.1 | Bandpass Filter | YFP Excitation
500nm CWL, 80nm FWHM, 50mm Mounted Diameter | 87-008 | $265 | 50.00 +0.00/-0.25 | 500 | ±15 | 80.00 | ±25 | ≥60 | 200 - Far IR | ≥3.0 | 45.0 | 80-50 | Intended for Collimated Input | Traditional Coated | Mounted in Black Anodized Ring | 7.5 | -50 to +75 | ±0.1 | Bandpass Filter | YFP Excitation
505nm CWL, 10nm FWHM, 12.5mm Mounted Diameter | 65-635 | $79 | 12.50 +0.00/-0.25 | 505 | ±2 | 10.00 | ±2 | ≥45 | 200 - Far IR | ≥3.0 | 9.0 | 80-50 | Intended for Collimated Input | Traditional Coated | Mounted in Black Anodized Ring | 7.5 | -50 to +75 | ±0.1 | Bandpass Filter | He Emission Line
505nm CWL, 10nm FWHM, 25mm Mounted Diameter | 65-695 | $120 | 25.00 +0.00/-0.25 | 505 | ±2 | 10.00 | ±2 | ≥45 | 200 - Far IR | ≥3.0 | 21.0 | 80-50 | Intended for Collimated Input | Traditional Coated | Mounted in Black Anodized Ring | 7.5 | -50 to +75 | ±0.1 | Bandpass Filter | He Emission Line
508nm CWL, 10nm FWHM, 12.5mm Mounted Diameter | 65-636 | $79 | 12.50 +0.00/-0.25 | 508 | ±2 | 10.00 | ±2 | ≥45 | 200 - Far IR | ≥3.0 | 9.0 | 80-50 | Intended for Collimated Input | Traditional Coated | Mounted in Black Anodized Ring | 7.5 | -50 to +75 | ±0.1 | Bandpass Filter | Cd Emission Line
508nm CWL, 10nm FWHM, 25mm Mounted Diameter | 65-696 | $120 | 25.00 +0.00/-0.25 | 508 | ±2 | 10.00 | ±2 | ≥45 | 200 - Far IR | ≥3.0 | 21.0 | 80-50 | Intended for Collimated Input | Traditional Coated | Mounted in Black Anodized Ring | 7.5 | -50 to +75 | ±0.1 | Bandpass Filter | Cd Emission Line
510nm CWL, 10nm FWHM, 12.5mm Mounted Diameter | 65-637 | $79 | 12.50 +0.00/-0.25 | 510 | ±2 | 10.00 | ±2 | ≥45 | 200 - Far IR | ≥3.0 | 9.0 | 80-50 | Intended for Collimated Input | Traditional Coated | Mounted in Black Anodized Ring | 7.5 | -50 to +75 | ±0.1 | Bandpass Filter | Water Analysis
510nm CWL, 10nm FWHM, 25mm Mounted Diameter | 65-697 | $120 | 25.00 +0.00/-0.25 | 510 | ±2 | 10.00 | ±2 | ≥45 | 200 - Far IR | ≥3.0 | 21.0 | 80-50 | Intended for Collimated Input | Traditional Coated | Mounted in Black Anodized Ring | 7.5 | -50 to +75 | ±0.1 | Bandpass Filter | Water Analysis
510nm CWL, 10nm FWHM, 50mm Mounted Diameter | 87-001 | $265 | 50.00 +0.00/-0.25 | 510 | ±2 | 10.00 | ±2 | ≥45 | 200 - Far IR | ≥3.0 | 45.0 | 80-50 | Intended for Collimated Input | Traditional Coated | Mounted in Black Anodized Ring | 7.5 | -50 to +75 | ±0.1 | Bandpass Filter | Water Analysis
515nm CWL, 10nm FWHM, 12.5mm Mounted Diameter | 65-638 | $79 | 12.50 +0.00/-0.25 | 515 | ±2 | 10.00 | ±2 | ≥45 | 200 - Far IR | ≥3.0 | 9.0 | 80-50 | Intended for Collimated Input | Traditional Coated | Mounted in Black Anodized Ring | 7.5 | -50 to +75 | ±0.1 | Bandpass Filter | Ar Laser Line
515nm CWL, 10nm FWHM, 25mm Mounted Diameter | 65-698 | $120 | 25.00 +0.00/-0.25 | 515 | ±2 | 10.00 | ±2 | ≥45 | 200 - Far IR | ≥3.0 | 21.0 | 80-50 | Intended for Collimated Input | Traditional Coated | Mounted in Black Anodized Ring | 7.5 | -50 to +75 | ±0.1 | Bandpass Filter | Ar Laser Line
520nm CWL, 10nm FWHM, 12.5mm Mounted Diameter | 65-639 | $79 | 12.50 +0.00/-0.25 | 520 | ±2 | 10.00 | ±2 | ≥45 | 200 - Far IR | ≥3.0 | 9.0 | 80-50 | Intended for Collimated Input | Traditional Coated | Mounted in Black Anodized Ring | 7.5 | -50 to +75 | ±0.1 | Bandpass Filter | Clinical Chemistry
520nm CWL, 10nm FWHM, 25mm Mounted Diameter | 65-699 | $120 | 25.00 +0.00/-0.25 | 520 | ±2 | 10.00 | ±2 | ≥45 | 200 - Far IR | ≥3.0 | 21.0 | 80-50 | Intended for Collimated Input | Traditional Coated | Mounted in Black Anodized Ring | 7.5 | -50 to +75 | ±0.1 | Bandpass Filter | Clinical Chemistry
520nm CWL, 10nm FWHM, 50mm Mounted Diameter | 86-627 | $265 | 50.00 +0.00/-0.25 | 520 | ±2 | 10.00 | ±2 | ≥40 | 200 - Far IR | ≥3.0 | 45.0 | 80-50 | Intended for Collimated Input | Traditional Coated | Mounted in Black Anodized Ring | 7.5 | -50 to +75 | ±0.1 | Bandpass Filter | Clinical Chemistry
532nm CWL, 10nm FWHM, 12.5mm Mounted Diameter | 65-640 | $79 | 12.50 +0.00/-0.25 | 532 | ±2 | 10.00 | ±2 | ≥45 | 200 - Far IR | ≥3.0 | 9.0 | 80-50 | Intended for Collimated Input | Traditional Coated | Mounted in Black Anodized Ring | 7.5 | -50 to +75 | ±0.1 | Bandpass Filter | Nd:YAG Laser Line
532nm CWL, 10nm FWHM, 25mm Mounted Diameter | 65-700 | $120 | 25.00 +0.00/-0.25 | 532 | ±2 | 10.00 | ±2 | ≥45 | 200 - Far IR | ≥3.0 | 21.0 | 80-50 | Intended for Collimated Input | Traditional Coated | Mounted in Black Anodized Ring | 7.5 | -50 to +75 | ±0.1 | Bandpass Filter | Nd:YAG Laser Line
532nm CWL, 10nm FWHM, 50mm Mounted Diameter | 86-628 | $265 | 50.00 +0.00/-0.25 | 532 | ±2 | 10.00 | ±2 | ≥45 | 200 - Far IR | ≥3.0 | 45.0 | 80-50 | Intended for Collimated Input | Traditional Coated | Mounted in Black Anodized Ring | 7.5 | -50 to +75 | ±0.1 | Bandpass Filter | Nd:YAG Laser Line
535nm CWL, 10nm FWHM, 12.5mm Mounted Diameter | 65-641 | $79 | 12.50 +0.00/-0.25 | 535 | ±2 | 10.00 | ±2 | ≥45 | 200 - Far IR | ≥3.0 | 9.0 | 80-50 | Intended for Collimated Input | Traditional Coated | Mounted in Black Anodized Ring | 7.5 | -50 to +75 | ±0.1 | Bandpass Filter | Ti Emission Line
535nm CWL, 10nm FWHM, 25mm Mounted Diameter | 65-701 | $120 | 25.00 +0.00/-0.25 | 535 | ±2 | 10.00 | ±2 | ≥45 | 200 - Far IR | ≥3.0 | 21.0 | 80-50 | Intended for Collimated Input | Traditional Coated | Mounted in Black Anodized Ring | 7.5 | -50 to +75 | ±0.1 | Bandpass Filter | Ti Emission Line
540nm CWL, 10nm FWHM, 12.5mm Mounted Diameter | 65-642 | $79 | 12.50 +0.00/-0.25 | 540 | ±2 | 10.00 | ±2 | ≥45 | 200 - Far IR | ≥3.0 | 9.0 | 80-50 | Intended for Collimated Input | Traditional Coated | Mounted in Black Anodized Ring | 7.5 | -50 to +75 | ±0.1 | Bandpass Filter | YFP Emission
540nm CWL, 10nm FWHM, 25mm Mounted Diameter | 65-702 | $120 | 25.00 +0.00/-0.25 | 540 | ±2 | 10.00 | ±2 | ≥45 | 200 - Far IR | ≥3.0 | 21.0 | 80-50 | Intended for Collimated Input | Traditional Coated | Mounted in Black Anodized Ring | 7.5 | -50 to +75 | ±0.1 | Bandpass Filter | YFP Emission
540nm CWL, 10nm FWHM, 50mm Mounted Diameter | 87-002 | $265 | 50.00 +0.00/-0.25 | 540 | ±2 | 10.00 | ±2 | ≥45 | 200 - Far IR | ≥3.0 | 45.0 | 80-50 | Intended for Collimated Input | Traditional Coated | Mounted in Black Anodized Ring | 7.5 | -50 to +75 | ±0.1 | Bandpass Filter | YFP Emission
546nm CWL, 10nm FWHM, 12.5mm Mounted Diameter | 65-643 | $79 | 12.50 +0.00/-0.25 | 546 | ±2 | 10.00 | ±2 | ≥45 | 200 - Far IR | ≥3.0 | 9.0 | 80-50 | Intended for Collimated Input | Traditional Coated | Mounted in Black Anodized Ring | 7.5 | -50 to +75 | ±0.1 | Bandpass Filter | Hg Emission Line
546nm CWL, 10nm FWHM, 25mm Mounted Diameter | 65-703 | $120 | 25.00 +0.00/-0.25 | 546 | ±2 | 10.00 | ±2 | ≥45 | 200 - Far IR | ≥3.0 | 21.0 | 80-50 | Intended for Collimated Input | Traditional Coated | Mounted in Black Anodized Ring | 7.5 | -50 to +75 | ±0.1 | Bandpass Filter | Hg Emission Line
546nm CWL, 10nm FWHM, 50mm Mounted Diameter | 86-629 | $265 | 50.00 +0.00/-0.25 | 546 | ±2 | 10.00 | ±2 | ≥45 | 200 - Far IR | ≥3.0 | 45.0 | 80-50 | Intended for Collimated Input | Traditional Coated | Mounted in Black Anodized Ring | 7.5 | -50 to +75 | ±0.1 | Bandpass Filter | Hg Emission Line
550nm CWL, 10nm FWHM, 12.5mm Mounted Diameter | 65-644 | $79 | 12.50 +0.00/-0.25 | 550 | ±2 | 10.00 | ±2 | ≥45 | 200 - Far IR | ≥3.0 | 9.0 | 80-50 | Intended for Collimated Input | Traditional Coated | Mounted in Black Anodized Ring | 7.5 | -50 to +75 | ±0.1 | Bandpass Filter | Clinical Chemistry
550nm CWL, 80nm FWHM, 12.5mm Mounted Diameter | 65-735 | $79 | 12.50 +0.00/-0.25 | 550 | ±15 | 80 | ±2 | ≥60 | 200 - Far IR | ≥3.0 | 9.0 | 80-50 | Intended for Collimated Input | Traditional Coated | Mounted in Black Anodized Ring | 7.5 | -50 to +75 | ±0.1 | Bandpass Filter | TRITC Excitation
550nm CWL, 10nm FWHM, 25mm Mounted Diameter | 65-704 | $120 | 25.00 +0.00/-0.25 | 550 | ±2 | 10.00 | ±2 | ≥45 | 200 - Far IR | ≥3.0 | 21.0 | 80-50 | Intended for Collimated Input | Traditional Coated | Mounted in Black Anodized Ring | 7.5 | -50 to +75 | ±0.1 | Bandpass Filter | Clinical Chemistry
550nm CWL, 80nm FWHM, 25mm Mounted Diameter | 65-744 | $120 | 25.00 +0.00/-0.25 | 550 | ±15 | 80.00 | ±25 | ≥60 | 200 - Far IR | ≥3.0 | 21.0 | 80-50 | Intended for Collimated Input | Traditional Coated | Mounted in Black Anodized Ring | 7.5 | -50 to +75 | ±0.1 | Bandpass Filter | TRITC Excitation
550nm CWL, 10nm FWHM, 50mm Mounted Diameter | 86-630 | $265 | 50.00 +0.00/-0.25 | 550 | ±2 | 10.00 | ±2 | ≥45 | 200 - Far IR | ≥3.0 | 45.0 | 80-50 | Intended for Collimated Input | Traditional Coated | Mounted in Black Anodized Ring | 7.5 | -50 to +75 | ±0.1 | Bandpass Filter | Clinical Chemistry
550nm CWL, 80nm FWHM, 50mm Mounted Diameter | 87-009 | $265 | 50.00 +0.00/-0.25 | 550 | ±15 | 80.00 | ±25 | ≥60 | 200 - Far IR | ≥3.0 | 45.0 | 80-50 | Intended for Collimated Input | Traditional Coated | Mounted in Black Anodized Ring | 7.5 | -50 to +75 | ±0.1 | Bandpass Filter | TRITC Excitation
560nm CWL, 10nm FWHM, 12.5mm Mounted Diameter | 67-766 | $79 | 12.50 +0.00/-0.25 | 560 | +3.0/-0.0 | 10.00 | ±2 | >55 | 200 - Far IR | ≥4.0 | 9.0 | 80-50 | Intended for Collimated Input | Traditional Coated | Mounted in Black Anodized Ring | 5.9 | -50 to +70 |  | Bandpass Filter | TRITC Excitation
560nm CWL, 10nm FWHM, 25mm Mounted Diameter | 67-833 | $120 | 25.00 +0.00/-0.25 | 560 | +3.0/-0.0 | 10.00 | ±2 | >55 | 200 - Far IR | ≥4.0 | 21.0 | 80-50 | Intended for Collimated Input | Traditional Coated | Mounted in Black Anodized Ring | 5.9 | -50 to +70 |  | Bandpass Filter | TRITC Excitation
560nm CWL, 10nm FWHM, 50mm Mounted Diameter | 67-900 | $265 | 50.00 +0.00/-0.25 | 560 | +3.0/-0.0 | 10.00 | ±2 | >55 | 200 - Far IR | ≥4.0 | 45.0 | 80-50 | Intended for Collimated Input | Traditional Coated | Mounted in Black Anodized Ring | 5.9 | -50 to +70 |  | Bandpass Filter | TRITC Excitation
568nm CWL, 10nm FWHM, 12.5mm Mounted Diameter | 65-645 | $79 | 12.50 +0.00/-0.25 | 568 | ±2 | 10.00 | ±2 | ≥45 | 200 - Far IR | ≥3.0 | 9.0 | 80-50 | Intended for Collimated Input | Traditional Coated | Mounted in Black Anodized Ring | 7.5 | -50 to +75 | ±0.1 | Bandpass Filter | Texas Red Excitation
568nm CWL, 10nm FWHM, 25mm Mounted Diameter | 65-705 | $120 | 25.00 +0.00/-0.25 | 568 | ±2 | 10.00 | ±2 | ≥45 | 200 - Far IR | ≥3.0 | 21.0 | 80-50 | Intended for Collimated Input | Traditional Coated | Mounted in Black Anodized Ring | 7.5 | -50 to +75 | ±0.1 | Bandpass Filter | Texas Red Excitation
570nm CWL, 10nm FWHM, 12.5mm Mounted Diameter | 67-767 | $79 | 12.50 +0.00/-0.25 | 570 | +3.0/-0.0 | 10.00 | ±2 | >55 | 200 - Far IR | ≥4.0 | 9.0 | 80-50 | Intended for Collimated Input | Traditional Coated | Mounted in Black Anodized Ring | 5.9 | -50 to +70 |  | Bandpass Filter | Clinical Chemistry
570nm CWL, 10nm FWHM, 25mm Mounted Diameter | 67-834 | $120 | 25.00 +0.00/-0.25 | 570 | +3.0/-0.0 | 10.00 | ±2 | >55 | 200 - Far IR | ≥4.0 | 21.0 | 80-50 | Intended for Collimated Input | Traditional Coated | Mounted in Black Anodized Ring | 5.9 | -50 to +70 |  | Bandpass Filter | Clinical Chemistry
570nm CWL, 10nm FWHM, 50mm Mounted Diameter | 67-901 | $265 | 50.00 +0.00/-0.25 | 570 | +3.0/-0.0 | 10.00 | ±2 | >55 | 200 - Far IR | ≥4.0 | 45.0 | 80-50 | Intended for Collimated Input | Traditional Coated | Mounted in Black Anodized Ring | 5.9 | -50 to +70 |  | Bandpass Filter | Clinical Chemistry
577nm CWL, 10nm FWHM, 12.5mm Mounted Diameter | 67-768 | $79 | 12.50 +0.00/-0.25 | 577 | +3.0/-0.0 | 10.00 | ±2 | >55 | 200 - Far IR | ≥4.0 | 9.0 | 80-50 | Intended for Collimated Input | Traditional Coated | Mounted in Black Anodized Ring | 5.9 | -50 to +70 |  | Bandpass Filter | Mercury Emission
577nm CWL, 10nm FWHM, 25mm Mounted Diameter | 67-835 | $120 | 25.00 +0.00/-0.25 | 577 | +3.0/-0.0 | 10.00 | ±2 | >55 | 200 - Far IR | ≥4.0 | 21.0 | 80-50 | Intended for Collimated Input | Traditional Coated | Mounted in Black Anodized Ring | 5.9 | -50 to +70 |  | Bandpass Filter | Mercury Emission
577nm CWL, 10nm FWHM, 50mm Mounted Diameter | 67-902 | $265 | 50.00 +0.00/-0.25 | 577 | +3.0/-0.0 | 10.00 | ±2 | >55 | 200 - Far IR | ≥4.0 | 45.0 | 80-50 | Intended for Collimated Input | Traditional Coated | Mounted in Black Anodized Ring | 5.9 | -50 to +70 |  | Bandpass Filter | Mercury Emission
580nm CWL, 10nm FWHM, 12.5mm Mounted Diameter | 65-646 | $79 | 12.50 +0.00/-0.25 | 580 | ±2 | 10.00 | ±2 | ≥45 | 200 - Far IR | ≥3.0 | 9.0 | 80-50 | Intended for Collimated Input | Traditional Coated | Mounted in Black Anodized Ring | 7.5 | -50 to +75 | ±0.1 | Bandpass Filter | Kr Laser Line
580nm CWL, 10nm FWHM, 25mm Mounted Diameter | 65-706 | $120 | 25.00 +0.00/-0.25 | 580 | ±2 | 10.00 | ±2 | ≥45 | 200 - Far IR | ≥3.0 | 21.0 | 80-50 | Intended for Collimated Input | Traditional Coated | Mounted in Black Anodized Ring | 7.5 | -50 to +75 | ±0.1 | Bandpass Filter | Kr Laser Line
580nm CWL, 10nm FWHM, 50mm Mounted Diameter | 87-003 | $265 | 50.00 +0.00/-0.25 | 580 | ±2 | 10.00 | ±2 | ≥45 | 200 - Far IR | ≥3.0 | 45.0 | 80-50 | Intended for Collimated Input | Traditional Coated | Mounted in Black Anodized Ring | 7.5 | -50 to +75 | ±0.1 | Bandpass Filter | Kr Laser Line
589nm CWL, 10nm FWHM, 12.5mm Mounted Diameter | 65-647 | $79 | 12.50 +0.00/-0.25 | 589 | ±2 | 10.00 | ±2 | ≥45 | 200 - Far IR | ≥3.0 | 9.0 | 80-50 | Intended for Collimated Input | Traditional Coated | Mounted in Black Anodized Ring | 7.5 | -50 to +75 | ±0.1 | Bandpass Filter | Na He Emission Line
589nm CWL, 10nm FWHM, 25mm Mounted Diameter | 65-707 | $120 | 25.00 +0.00/-0.25 | 589 | ±2 | 10.00 | ±2 | ≥45 | 200 - Far IR | ≥3.0 | 21.0 | 80-50 | Intended for Collimated Input | Traditional Coated | Mounted in Black Anodized Ring | 7.5 | -50 to +75 | ±0.1 | Bandpass Filter | Na He Emission Line
589nm CWL, 10nm FWHM, 50mm Mounted Diameter | 86-631 | $265 | 50.00 +0.00/-0.25 | 589 | ±2 | 10.00 | ±2 | ≥45 | 200 - Far IR | ≥3.0 | 45.0 | 80-50 | Intended for Collimated Input | Traditional Coated | Mounted in Black Anodized Ring | 7.5 | -50 to +75 | ±0.1 | Bandpass Filter | Na He Emission Line
600nm CWL, 10nm FWHM, 12.5mm Mounted Diameter | 65-648 | $79 | 12.50 +0.00/-0.25 | 600 | ±2 | 10.00 | ±2 | ≥45 | 200 - Far IR | ≥3.0 | 9.0 | 80-50 | Intended for Collimated Input | Traditional Coated | Mounted in Black Anodized Ring | 7.5 | -50 to +75 | ±0.1 | Bandpass Filter | Clinical Chemistry
600nm CWL, 80nm FWHM, 12.5mm Mounted Diameter | 65-736 | $79 | 12.50 +0.00/-0.25 | 600 | ±15 | 80.00 | ±25 | ≥60 | 200 - Far IR | ≥3.0 | 9.0 | 80-50 | Intended for Collimated Input | Traditional Coated | Mounted in Black Anodized Ring | 7.5 | -50 to +75 | ±0.1 | Bandpass Filter | Clinical Chemistry
600nm CWL, 10nm FWHM, 25mm Mounted Diameter | 65-708 | $120 | 25.00 +0.00/-0.25 | 600 | ±2 | 10.00 | ±2 | ≥45 | 200 - Far IR | ≥3.0 | 21.0 | 80-50 | Intended for Collimated Input | Traditional Coated | Mounted in Black Anodized Ring | 7.5 | -50 to +75 | ±0.1 | Bandpass Filter | Clinical Chemistry
600nm CWL, 80nm FWHM, 25mm Mounted Diameter | 65-745 | $120 | 25.00 +0.00/-0.25 | 600 | ±15 | 80.00 | ±25 | ≥60 | 200 - Far IR | ≥3.0 | 21.0 | 80-50 | Intended for Collimated Input | Traditional Coated | Mounted in Black Anodized Ring | 7.5 | -50 to +75 | ±0.1 | Bandpass Filter | Clinical Chemistry
600nm CWL, 10nm FWHM, 50mm Mounted Diameter | 87-004 | $265 | 50.00 +0.00/-0.25 | 600 | ±2 | 10.00 | ±2 | ≥45 | 200 - Far IR | ≥3.0 | 45.0 | 80-50 | Intended for Collimated Input | Traditional Coated | Mounted in Black Anodized Ring | 7.5 | -50 to +75 | ±0.1 | Bandpass Filter | Clinical Chemistry
600nm CWL, 80nm FWHM, 50mm Mounted Diameter | 87-010 | $265 | 50.00 +0.00/-0.25 | 600 | ±15 | 80.00 | ±25 | ≥60 | 200 - Far IR | ≥3.0 | 45.0 | 80-50 | Intended for Collimated Input | Traditional Coated | Mounted in Black Anodized Ring | 7.5 | -50 to +75 | ±0.1 | Bandpass Filter | Clinical Chemistry
610nm CWL, 10nm FWHM, 12.5mm Mounted Diameter | 65-649 | $79 | 12.50 +0.00/-0.25 | 610 | ±2 | 10.00 | ±2 | ≥45 | 200 - Far IR | ≥3.0 | 9.0 | 80-50 | Intended for Collimated Input | Traditional Coated | Mounted in Black Anodized Ring | 7.5 | -50 to +75 | ±0.1 | Bandpass Filter | Water Analysis
610nm CWL, 10nm FWHM, 25mm Mounted Diameter | 65-709 | $120 | 25.00 +0.00/-0.25 | 610 | ±2 | 10.00 | ±2 | ≥45 | 200 - Far IR | ≥3.0 | 21.0 | 80-50 | Intended for Collimated Input | Traditional Coated | Mounted in Black Anodized Ring | 7.5 | -50 to +75 | ±0.1 | Bandpass Filter | Water Analysis
620nm CWL, 10nm FWHM, 12.5mm Mounted Diameter | 65-650 | $79 | 12.50 +0.00/-0.25 | 620 | ±2 | 10.00 | ±2 | ≥45 | 200 - Far IR | ≥3.0 | 9.0 | 80-50 | Intended for Collimated Input | Traditional Coated | Mounted in Black Anodized Ring | 7.5 | -50 to +75 | ±0.1 | Bandpass Filter | Laser Diode Cleanup
620nm CWL, 10nm FWHM, 25mm Mounted Diameter | 65-710 | $120 | 25.00 +0.00/-0.25 | 620 | ±2 | 10.00 | ±2 | ≥45 | 200 - Far IR | ≥3.0 | 21.0 | 80-50 | Intended for Collimated Input | Traditional Coated | Mounted in Black Anodized Ring | 7.5 | -50 to +75 | ±0.1 | Bandpass Filter | Laser Diode Cleanup
632nm CWL, 10nm FWHM, 12.5mm Mounted Diameter | 65-651 | $79 | 12.50 +0.00/-0.25 | 632 | ±2 | 10.00 | ±2 | ≥45 | 200 - Far IR | ≥3.0 | 9.0 | 80-50 | Intended for Collimated Input | Traditional Coated | Mounted in Black Anodized Ring | 7.5 | -50 to +75 | ±0.1 | Bandpass Filter | HeNe Laser Line
632nm CWL, 10nm FWHM, 25mm Mounted Diameter | 65-711 | $120 | 25.00 +0.00/-0.25 | 632 | ±2 | 10.00 | ±2 | ≥45 | 200 - Far IR | ≥3.0 | 21.0 | 80-50 | Intended for Collimated Input | Traditional Coated | Mounted in Black Anodized Ring | 7.5 | -50 to +75 | ±0.1 | Bandpass Filter | HeNe Laser Line
632nm CWL, 10nm FWHM, 50mm Mounted Diameter | 86-632 | $265 | 50.00 +0.00/-0.25 | 632 | ±2 | 10.00 | ±2 | ≥45 | 200 - Far IR | ≥3.0 | 45.0 | 80-50 | Intended for Collimated Input | Traditional Coated | Mounted in Black Anodized Ring | 7.5 | -50 to +75 | ±0.1 | Bandpass Filter | HeNe Laser Line
636nm CWL, 10nm FWHM, 12.5mm Mounted Diameter | 65-652 | $79 | 12.50 +0.00/-0.25 | 636 | ±2 | 10.00 | ±2 | ≥45 | 200 - Far IR | ≥3.0 | 9.0 | 80-50 | Intended for Collimated Input | Traditional Coated | Mounted in Black Anodized Ring | 7.5 | -50 to +75 | ±0.1 | Bandpass Filter | Zn Emission Line
636nm CWL, 10nm FWHM, 25mm Mounted Diameter | 65-712 | $120 | 25.00 +0.00/-0.25 | 636 | ±2 | 10.00 | ±2 | ≥45 | 200 - Far IR | ≥3.0 | 21.0 | 80-50 | Intended for Collimated Input | Traditional Coated | Mounted in Black Anodized Ring | 7.5 | -50 to +75 | ±0.1 | Bandpass Filter | Zn Emission Line
636nm CWL, 10nm FWHM, 50mm Mounted Diameter | 86-633 | $265 | 50.00 +0.00/-0.25 | 636 | ±2 | 10.00 | ±2 | ≥45 | 200 - Far IR | ≥3.0 | 45.0 | 80-50 | Intended for Collimated Input | Traditional Coated | Mounted in Black Anodized Ring | 7.5 | -50 to +75 | ±0.1 | Bandpass Filter | Zn Emission Line
640nm CWL, 10nm FWHM, 12.5mm Mounted Diameter | 65-653 | $79 | 12.50 +0.00/-0.25 | 640 | ±2 | 10.00 | ±2 | ≥45 | 200 - Far IR | ≥3.0 | 9.0 | 80-50 | Intended for Collimated Input | Traditional Coated | Mounted in Black Anodized Ring | 7.5 | -50 to +75 | ±0.1 | Bandpass Filter | Ne Emission Line
640nm CWL, 10nm FWHM, 25mm Mounted Diameter | 65-713 | $120 | 25.00 +0.00/-0.25 | 640 | ±2 | 10.00 | ±2 | ≥45 | 200 - Far IR | ≥3.0 | 21.0 | 80-50 | Intended for Collimated Input | Traditional Coated | Mounted in Black Anodized Ring | 7.5 | -50 to +75 | ±0.1 | Bandpass Filter | Ne Emission Line
647nm CWL, 10nm FWHM, 12.5mm Mounted Diameter | 65-654 | $79 | 12.50 +0.00/-0.25 | 647 | ±2 | 10.00 | ±2 | ≥45 | 200 - Far IR | ≥3.0 | 9.0 | 80-50 | Intended for Collimated Input | Traditional Coated | Mounted in Black Anodized Ring | 7.5 | -50 to +75 | ±0.1 | Bandpass Filter | Kr Laser Line
647nm CWL, 10nm FWHM, 25mm Mounted Diameter | 65-714 | $120 | 25.00 +0.00/-0.25 | 647 | ±2 | 10.00 | ±2 | ≥45 | 200 - Far IR | ≥3.0 | 21.0 | 80-50 | Intended for Collimated Input | Traditional Coated | Mounted in Black Anodized Ring | 7.5 | -50 to +75 | ±0.1 | Bandpass Filter | Kr Laser Line
650nm CWL, 10nm FWHM, 12.5mm Mounted Diameter | 65-655 | $79 | 12.50 +0.00/-0.25 | 650 | ±2 | 10.00 | ±2 | ≥50 | 200 - Far IR | ≥3.0 | 9.0 | 80-50 | Intended for Collimated Input | Traditional Coated | Mounted in Black Anodized Ring | 7.5 | -50 to +75 | ±0.1 | Bandpass Filter | Clinical Chemistry
650nm CWL, 80nm FWHM, 12.5mm Mounted Diameter | 65-737 | $79 | 12.50 +0.00/-0.25 | 650 | ±15 | 80.00 | ±25 | ≥60 | 200 - Far IR | ≥3.0 | 9.0 | 80-50 | Intended for Collimated Input | Traditional Coated | Mounted in Black Anodized Ring | 7.5 | -50 to +75 | ±0.1 | Bandpass Filter | Clinical Chemistry
650nm CWL, 10nm FWHM, 25mm Mounted Diameter | 65-715 | $120 | 25.00 +0.00/-0.25 | 650 | ±2 | 10.00 | ±2 | ≥50 | 200 - Far IR | ≥3.0 | 21.0 | 80-50 | Intended for Collimated Input | Traditional Coated | Mounted in Black Anodized Ring | 7.5 | -50 to +75 | ±0.1 | Bandpass Filter | Clinical Chemistry
650nm CWL, 80nm FWHM, 25mm Mounted Diameter | 65-746 | $120 | 25.00 +0.00/-0.25 | 650 | ±15 | 80.00 | ±25 | ≥60 | 200 - Far IR | ≥3.0 | 21.0 | 80-50 | Intended for Collimated Input | Traditional Coated | Mounted in Black Anodized Ring | 7.5 | -50 to +75 | ±0.1 | Bandpass Filter | Clinical Chemistry
650nm CWL, 10nm FWHM, 50mm Mounted Diameter | 86-634 | $265 | 50.00 +0.00/-0.25 | 650 | ±2 | 10.00 | ±2 | ≥50 | 200 - Far IR | ≥3.0 | 45.0 | 80-50 | Intended for Collimated Input | Traditional Coated | Mounted in Black Anodized Ring | 7.5 | -50 to +75 | ±0.1 | Bandpass Filter | Clinical Chemistry
650nm CWL, 80nm FWHM, 50mm Mounted Diameter | 87-011 | $265 | 50.00 +0.00/-0.25 | 650 | ±15 | 80.00 | ±25 | ≥60 | 200 - Far IR | ≥3.0 | 45.0 | 80-50 | Intended for Collimated Input | Traditional Coated | Mounted in Black Anodized Ring | 7.5 | -50 to +75 | ±0.1 | Bandpass Filter | Clinical Chemistry
656nm CWL, 10nm FWHM, 12.5mm Mounted Diameter | 65-656 | $79 | 12.50 +0.00/-0.25 | 656 | ±2 | 10.00 | ±2 | ≥50 | 200 - Far IR | ≥3.0 | 9.0 | 80-50 | Intended for Collimated Input | Traditional Coated | Mounted in Black Anodized Ring | 7.5 | -50 to +75 | ±0.1 | Bandpass Filter | H Emission Line
656nm CWL, 10nm FWHM, 25mm Mounted Diameter | 65-716 | $120 | 25.00 +0.00/-0.25 | 656 | ±2 | 10.00 | ±2 | ≥50 | 200 - Far IR | ≥3.0 | 21.0 | 80-50 | Intended for Collimated Input | Traditional Coated | Mounted in Black Anodized Ring | 7.5 | -50 to +75 | ±0.1 | Bandpass Filter | H Emission Line
656nm CWL, 10nm FWHM, 50mm Mounted Diameter | 86-635 | $265 | 50.00 +0.00/-0.25 | 656 | ±2 | 10.00 | ±2 | ≥50 | 200 - Far IR | ≥3.0 | 45.0 | 80-50 | Intended for Collimated Input | Traditional Coated | Mounted in Black Anodized Ring | 7.5 | -50 to +75 | ±0.1 | Bandpass Filter | H Emission Line
660nm CWL, 10nm FWHM, 12.5mm Mounted Diameter | 67-769 | $79 | 12.50 +0.00/-0.25 | 660 | +3.0/-0.0 | 10.00 | ±2 | >55 | 200 - Far IR | ≥4.0 | 9.0 | 80-50 | Intended for Collimated Input | Traditional Coated | Mounted in Black Anodized Ring | 5.9 | -50 to +70 | ±0.1 | Bandpass Filter | LED/Laser Cleanup
660nm CWL, 10nm FWHM, 25mm Mounted Diameter | 67-836 | $120 | 25.00 +0.00/-0.25 | 660 | +3.0/-0.0 | 10.00 | ±2 | >55 | 200 - Far IR | ≥4.0 | 21.0 | 80-50 | Intended for Collimated Input | Traditional Coated | Mounted in Black Anodized Ring | 5.9 | -50 to +70 | ±0.1 | Bandpass Filter | LED/Laser Cleanup
660nm CWL, 10nm FWHM, 50mm Mounted Diameter | 67-903 | $265 | 50.00 +0.00/-0.25 | 660 | +3.0/-0.0 | 10.00 | ±2 | >55 | 200 - Far IR | ≥4.0 | 45.0 | 80-50 | Intended for Collimated Input | Traditional Coated | Mounted in Black Anodized Ring | 5.9 | -50 to +70 | ±0.1 | Bandpass Filter | LED/Laser Cleanup
671nm CWL, 10nm FWHM, 12.5mm Mounted Diameter | 65-657 | $79 | 12.50 +0.00/-0.25 | 671 | ±2 | 10.00 | ±2 | ≥50 | 200 - Far IR | ≥3.0 | 9.0 | 80-50 | Intended for Collimated Input | Traditional Coated | Mounted in Black Anodized Ring | 7.5 | -50 to +75 | ±0.1 | Bandpass Filter | Li Emission Line
671nm CWL, 10nm FWHM, 25mm Mounted Diameter | 65-717 | $120 | 25.00 +0.00/-0.25 | 671 | ±2 | 10.00 | ±2 | ≥50 | 200 - Far IR | ≥3.0 | 21.0 | 80-50 | Intended for Collimated Input | Traditional Coated | Mounted in Black Anodized Ring | 7.5 | -50 to +75 | ±0.1 | Bandpass Filter | Li Emission Line
671nm CWL, 10nm FWHM, 50mm Mounted Diameter | 86-636 | $265 | 50.00 +0.00/-0.25 | 671 | ±2 | 10.00 | ±2 | ≥50 | 200 - Far IR | ≥3.0 | 45.0 | 80-50 | Intended for Collimated Input | Traditional Coated | Mounted in Black Anodized Ring | 7.5 | -50 to +75 | ±0.1 | Bandpass Filter | Li Emission Line
676nm CWL, 10nm FWHM, 12.5mm Mounted Diameter | 65-658 | $79 | 12.50 +0.00/-0.25 | 676 | ±2 | 10.00 | ±2 | ≥50 | 200 - Far IR | ≥3.0 | 9.0 | 80-50 | Intended for Collimated Input | Traditional Coated | Mounted in Black Anodized Ring | 7.5 | -50 to +75 | ±0.1 | Bandpass Filter | Kr Emission Line
676nm CWL, 10nm FWHM, 25mm Mounted Diameter | 65-718 | $120 | 25.00 +0.00/-0.25 | 676 | ±2 | 10.00 | ±2 | ≥50 | 200 - Far IR | ≥3.0 | 21.0 | 80-50 | Intended for Collimated Input | Traditional Coated | Mounted in Black Anodized Ring | 7.5 | -50 to +75 | ±0.1 | Bandpass Filter | Kr Emission Line
680nm CWL, 10nm FWHM, 12.5mm Mounted Diameter | 67-770 | $79 | 12.50 +0.00/-0.25 | 680 | +3.0/-0.0 | 10.00 | ±2 | >55 | 200 - Far IR | ≥4.0 | 9.0 | 80-50 | Intended for Collimated Input | Traditional Coated | Mounted in Black Anodized Ring | 5.9 | -50 to +70 | ±0.1 | Bandpass Filter | General Filtering
680nm CWL, 10nm FWHM, 25mm Mounted Diameter | 67-837 | $120 | 25.00 +0.00/-0.25 | 680 | +3.0/-0.0 | 10.00 | ±2 | >55 | 200 - Far IR | ≥4.0 | 21.0 | 80-50 | Intended for Collimated Input | Traditional Coated | Mounted in Black Anodized Ring | 5.9 | -50 to +70 | ±0.1 | Bandpass Filter | General Filtering
680nm CWL, 10nm FWHM, 50mm Mounted Diameter | 67-904 | $265 | 50.00 +0.00/-0.25 | 680 | +3.0/-0.0 | 10 | ±2 | >55 | 200 - Far IR | ≥4.0 | 45.0 | 80-50 | Intended for Collimated Input | Traditional Coated | Mounted in Black Anodized Ring | 5.9 | -50 to +70 | ±0.1 | Bandpass Filter | General Filtering
690nm CWL, 10nm FWHM, 12.5mm Mounted Diameter | 65-659 | $79 | 12.50 +0.00/-0.25 | 690 | ±2 | 10.00 | ±2 | ≥50 | 200 - Far IR | ≥3.0 | 9.0 | 80-50 | Intended for Collimated Input | Traditional Coated | Mounted in Black Anodized Ring | 7.5 | -50 to +75 | ±0.1 | Bandpass Filter | CY5 Emission
690nm CWL, 10nm FWHM, 25mm Mounted Diameter | 65-719 | $120 | 25.00 +0.00/-0.25 | 690 | ±2 | 10.00 | ±2 | ≥50 | 200 - Far IR | ≥3.0 | 21.0 | 80-50 | Intended for Collimated Input | Traditional Coated | Mounted in Black Anodized Ring | 7.5 | -50 to +75 | ±0.1 | Bandpass Filter | CY5 Emission
694nm CWL, 10nm FWHM, 12.5mm Mounted Diameter | 65-660 | $79 | 12.50 +0.00/-0.25 | 694 | ±2 | 10.00 | ±2 | ≥50 | 200 - Far IR | ≥3.0 | 9.0 | 80-50 | Intended for Collimated Input | Traditional Coated | Mounted in Black Anodized Ring | 7.5 | -50 to +75 | ±0.1 | Bandpass Filter | CY5 Emission
694nm CWL, 10nm FWHM, 25mm Mounted Diameter | 65-720 | $120 | 25.00 +0.00/-0.25 | 694 | ±2 | 10.00 | ±2 | ≥50 | 200 - Far IR | ≥3.0 | 21.0 | 80-50 | Intended for Collimated Input | Traditional Coated | Mounted in Black Anodized Ring | 7.5 | -50 to +75 | ±0.1 | Bandpass Filter | CY5 Emission
694nm CWL, 10nm FWHM, 50mm Mounted Diameter | 87-005 | $265 | 50.00 +0.00/-0.25 | 694 | ±2 | 10.00 | ±2 | ≥50 | 200 - Far IR | ≥3.0 | 45.0 | 80-50 | Intended for Collimated Input | Traditional Coated | Mounted in Black Anodized Ring | 7.5 | -50 to +75 | ±0.1 | Bandpass Filter | CY5 Emission