## 2433
Title | Stock Number | Price | AOI (°) | Coating | Color | Cut-Off Wavelength (nm) | Cut-On Wavelength (nm) | CWL (nm) | Dia. (mm) | Substrate | Reflection (%) | Reflection Wavelength (nm) | Dimensions (mm) | Surface Quality | Thickness (mm) | Thickness Tolerance (mm) | Transmission (%) | Transmission Wavelength (nm) | Type | Wavelength Tolerance (nm) | Parallelism (arcmin) | Dimensional Tolerance (mm) | CA (%) | CWL (µm) | FWHM (µm) | Coating Specification | Wavelength Range (nm) | Surface Flatness
12.5mm Diameter 45°, Red Dichroic Filter | 47-263 | $65 | 45.00 | Traditional Coated | Red |  | 615.00 |  | 12.50 | N-BK7 | Rabs = 50% @ 615nm Ravg > 98% @ 640-750nm | 640 - 750 |  | 60-40 | 3.00 | ±0.20 | 90.00 | 400 - 595 | Dichroic Filter | ±15 | <1 | ±0.25 | 90.00 |  |  | Surface 1: Multi-Layer Dichroic Surface 2: Single Layer MgF2 | 400 - 750 | λ/4
25mm Diameter 45°, Red Dichroic Filter | 47-266 | $75 | 45.00 | Traditional Coated | Red |  | 615.00 |  | 25.00 | N-BK7 | Rabs = 50% @ 615nm Ravg > 98% @ 640-750nm | 640 - 750 |  | 60-40 | 4.00 | ±0.20 | 90.00 | 400 - 595 | Dichroic Filter | ±15 | <1 | ±0.25 | 90.00 |  |  | Surface 1: Multi-Layer Dichroic Surface 2: Single Layer MgF2 | 400 - 750 | λ/4
35mm Square 45°, Red Dichroic Filter | 49-471 | $99 | 45.00 | Traditional Coated | Red |  | 615.00 |  |  | N-BK7 | Rabs = 50% @ 615nm Ravg > 98% @ 640-750nm | 640 - 750 | 35.0 x 35.0 | 60-40 | 3.00 | ±0.20 | 90.00 | 400 - 595 | Dichroic Filter | ±15 | <1 | ±0.25 | 90.00 |  |  | Surface 1: Multi-Layer Dichroic Surface 2: Single Layer MgF2 | 400 - 750 | λ/4
50mm Square 45°, Red Dichroic Filter | 47-948 | $125 | 45.00 | Traditional Coated | Red |  | 615.00 |  |  | N-BK7 | Rabs = 50% @ 615nm Ravg > 98% @ 640-750nm | 640 - 750 | 50.0 x 50.0 | 60-40 | 4.00 | ±0.20 | 90.00 | 400 - 595 | Dichroic Filter | ±15 | <1 | ±0.25 | 90.00 |  |  | Surface 1: Multi-Layer Dichroic Surface 2: Single Layer MgF2 | 400 - 750 | λ/4
12.5mm Diameter 45°, Green Dichroic Filter | 47-265 | $65 | 45.00 | Traditional Coated | Green |  |  | 535.00 | 12.50 | N-BK7 | Rabs = 99.7% @ 535nm Ravg >95% from 520-555nm | 520 - 550 |  | 60-40 | 3.00 | ±0.20 | 90.00 | 600 - 800 | Dichroic Filter | ±15 | <1 | ±0.25 | 90.00 | 0.535 | 0.065 | Surface 1: Multi-Layer Dichroic Surface 2: Single Layer MgF2 | 520 - 800 | λ/4
25mm Diameter 45°, Green Dichroic Filter | 47-268 | $75 | 45.00 | Traditional Coated | Green |  |  | 535.00 | 25.00 | N-BK7 | Rabs = 99.7% @ 535nm Ravg >95% from 520-555nm | 520 - 550 |  | 60-40 | 4.00 | ±0.20 | 90.00 | 600 - 800 | Dichroic Filter | ±15 | <1 | ±0.25 | 90.00 | 0.535 | 0.065 | Surface 1: Multi-Layer Dichroic Surface 2: Single Layer MgF2 | 520 - 800 | λ/4
35mm Square 45°, Green Dichroic Filter | 49-473 | $99 | 45.00 | Traditional Coated | Green |  |  | 535.00 |  | N-BK7 | Rabs = 99.7% @ 535nm Ravg >95% from 520-555nm | 520 - 550 | 35.0 x 35.0 | 60-40 | 3.00 | ±0.20 | 90.00 | 600 - 800 | Dichroic Filter | ±15 | <1 | ±0.25 | 90.00 | 0.535 | 0.065 | Surface 1: Multi-Layer Dichroic Surface 2: Single Layer MgF2 | 520 - 800 | λ/4
50mm Square 45°, Green Dichroic Filter | 47-950 | $125 | 45.00 | Traditional Coated | Green |  |  | 535.00 |  | N-BK7 | Rabs = 99.7% @ 535nm Ravg >95% from 520-555nm | 520 - 550 | 50.0 x 50.0 | 60-40 | 4.00 | ±0.20 | 90.00 | 600 - 800 | Dichroic Filter | ±15 | <1 | ±0.25 | 90.00 | 0.535 | 0.065 | Surface 1: Multi-Layer Dichroic Surface 2: Single Layer MgF2 | 520 - 800 | λ/4
12.5mm Diameter 45°, Blue Dichroic Filter | 47-264 | $65 | 45.00 | Traditional Coated | Blue | 510.00 |  |  | 12.50 | N-BK7 | Rabs = 50% @ 510nm Ravg > 98% @ 400 - 475nm | 400 - 475 |  | 60-40 | 3.00 | ±0.20 | 90.00 | 530 - 800 | Dichroic Filter | ±15 | <1 | ±0.25 | 90.00 |  |  | Surface 1: Multi-Layer Dichroic Surface 2: Single Layer MgF2 | 400 - 800 | λ/4
25mm Diameter 45°, Blue Dichroic Filter | 47-267 | $75 | 45.00 | Traditional Coated | Blue | 510.00 |  |  | 25.00 | N-BK7 | Rabs = 50% @ 510nm Ravg > 98% @ 400 - 475nm | 400 - 475 |  | 60-40 | 4.00 | ±0.20 | 90.00 | 530 - 800 | Dichroic Filter | ±15 | <1 | ±0.25 | 90.00 |  |  | Surface 1: Multi-Layer Dichroic Surface 2: Single Layer MgF2 | 400 - 800 | λ/4
35mm Square 45°, Blue Dichroic Filter | 49-472 | $99 | 45.00 | Traditional Coated | Blue | 510.00 |  |  |  | N-BK7 | Rabs = 50% @ 510nm Ravg > 98% @ 400 - 475nm | 400 - 475 | 35.0 x 35.0 | 60-40 | 3.00 | ±0.20 | 90.00 | 530 - 800 | Dichroic Filter | ±15 | <1 | ±0.25 | 90.00 |  |  | Surface 1: Multi-Layer Dichroic Surface 2: Single Layer MgF2 | 400 - 800 | λ/4
50mm Square 45°, Blue Dichroic Filter | 47-949 | $125 | 45.00 | Traditional Coated | Blue | 510.00 |  |  |  | N-BK7 | Rabs = 50% @ 510nm Ravg > 98% @ 400 - 475nm | 400 - 475 | 50.0 x 50.0 | 60-40 | 4.00 | ±0.20 | 90.00 | 530 - 800 | Dichroic Filter | ±15 | <1 | ±0.25 | 90.00 |  |  | Surface 1: Multi-Layer Dichroic Surface 2: Single Layer MgF2 | 400 - 800 | λ/4
12.5mm Diameter 45°, Cyan Dichroic Filter | 66-242 | $65 | 45.00 | Traditional Coated | Cyan | 590.00 |  |  | 12.50 | N-BK7 | Rabs = 50% @ 590nm Ravg > 98% @ 400 - 565nm | 400 - 565 |  | 60-40 | 3.00 | ±0.20 | 90.00 | 625 - 725 | Dichroic Filter | ±15 | <1 | ±0.25 | 90.00 |  |  | Surface 1: Multi-Layer Dichroic Surface 2: Single Layer MgF2 | 400 - 725 | λ/4
25mm Diameter 45°, Cyan Dichroic Filter | 66-245 | $75 | 45.00 | Traditional Coated | Cyan | 590.00 |  |  | 25.00 | N-BK7 | Rabs = 50% @ 590nm Ravg > 98% @ 400 - 565nm | 400 - 565 |  | 60-40 | 4.00 | ±0.20 | 90.00 | 625 - 725 | Dichroic Filter | ±15 | <1 | ±0.25 | 90.00 |  |  | Surface 1: Multi-Layer Dichroic Surface 2: Single Layer MgF2 | 400 - 725 | λ/4
35mm Square 45°, Cyan Dichroic Filter | 66-248 | $99 | 45.00 | Traditional Coated | Cyan | 590.00 |  |  |  | N-BK7 | Rabs = 50% @ 590nm Ravg > 98% @ 400 - 565nm | 400 - 565 | 35.0 x 35.0 | 60-40 | 3.00 | ±0.20 | 90.00 | 625 - 725 | Dichroic Filter | ±15 | <1 | ±0.25 | 90.00 |  |  | Surface 1: Multi-Layer Dichroic Surface 2: Single Layer MgF2 | 400 - 725 | λ/4
50mm Square 45°, Cyan Dichroic Filter | 66-251 | $125 | 45.00 | Traditional Coated | Cyan | 590.00 |  |  |  | N-BK7 | Rabs = 50% @ 590nm Ravg > 98% @ 400 - 565nm | 400 - 565 | 50.0 x 50.0 | 60-40 | 4.00 | ±0.20 | 90.00 | 625 - 725 | Dichroic Filter | ±15 | <1 | ±0.25 | 90.00 |  |  | Surface 1: Multi-Layer Dichroic Surface 2: Single Layer MgF2 | 400 - 725 | λ/4
12.5mm Diameter 45°, Yellow Dichroic Filter | 66-243 | $65 | 45.00 | Traditional Coated | Yellow | 520.00 |  |  | 12.50 | N-BK7 | Rabs = 50% @ 520nm Ravg > 98% @ 550 - 725nm | 550 - 725 |  | 60-40 | 3.00 | ±0.20 | 90.00 | 400 - 495 | Dichroic Filter | ±15 | <1 | ±0.25 | 90.00 |  |  | Surface 1: Multi-Layer Dichroic Surface 2: Single Layer MgF2 | 400 - 725 | λ/4
25mm Diameter 45°, Yellow Dichroic Filter | 66-246 | $75 | 45.00 | Traditional Coated | Yellow | 520.00 |  |  | 25.00 | N-BK7 | Rabs = 50% @ 520nm Ravg > 98% @ 550 - 725nm | 550 - 725 |  | 60-40 | 4.00 | ±0.20 | 90.00 | 400 - 495 | Dichroic Filter | ±15 | <1 | ±0.25 | 90.00 |  |  | Surface 1: Multi-Layer Dichroic Surface 2: Single Layer MgF2 | 400 - 725 | λ/4
35mm Square 45°, Yellow Dichroic Filter | 66-249 | $99 | 45.00 | Traditional Coated | Yellow | 520.00 |  |  |  | N-BK7 | Rabs = 50% @ 520nm Ravg > 98% @ 550 - 725nm | 550 - 725 | 35.0 x 35.0 | 60-40 | 3.00 | ±0.20 | 90.00 | 400 - 495 | Dichroic Filter | ±15 | <1 | ±0.25 | 90.00 |  |  | Surface 1: Multi-Layer Dichroic Surface 2: Single Layer MgF2 | 400 - 725 | λ/4
50mm Square 45°, Yellow Dichroic Filter | 66-252 | $125 | 45.00 | Traditional Coated | Yellow | 520.00 |  |  |  | N-BK7 | Rabs = 50% @ 520nm Ravg > 98% @ 550 - 725nm | 550 - 725 | 50.0 x 50.0 | 60-40 | 4.00 | ±0.20 | 90.00 | 400 - 495 | Dichroic Filter | ±15 | <1 | ±0.25 | 90.00 |  |  | Surface 1: Multi-Layer Dichroic Surface 2: Single Layer MgF2 | 400 - 725 | λ/4
12.5mm Diameter 45°, Magenta Dichroic Filter | 66-244 | $65 | 45.00 | Traditional Coated | Magenta | 495.00 | 605.00 |  | 12.50 | N-BK7 | Rabs = 50% @ 495 & 605nm Ravg > 98% @ 400 - 465nm & 635 - 725nm | 400 - 465 & 635 - 725 |  | 60-40 | 3.00 | ±0.20 | 90.00 | 520 - 580 | Dichroic Filter | ±15 | <1 | ±0.25 | 90.00 |  |  | Surface 1: Multi-Layer Dichroic Surface 2: Single Layer MgF2 | 400 - 725 | λ/4
25mm Diameter 45°, Magenta Dichroic Filter | 66-247 | $75 | 45.00 | Traditional Coated | Magenta | 495.00 | 605.00 |  | 25.00 | N-BK7 | Rabs = 50% @ 495 & 605nm Ravg > 98% @ 400 - 465nm & 635 - 725nm | 400 - 465 & 635 - 725 |  | 60-40 | 4.00 | ±0.20 | 90.00 | 520 - 580 | Dichroic Filter | ±15 | <1 | ±0.25 | 90.00 |  |  | Surface 1: Multi-Layer Dichroic Surface 2: Single Layer MgF2 | 400 - 725 | λ/4
35mm Square 45°, Magenta Dichroic Filter | 66-250 | $99 | 45.00 | Traditional Coated | Magenta | 495.00 | 605.00 |  |  | N-BK7 | Rabs = 50% @ 495 & 605nm Ravg > 98% @ 400 - 465nm & 635 - 725nm | 400 - 465 & 635 & 725 | 35.0 x 35.0 | 60-40 | 3.00 | ±0.20 | 90.00 | 520 - 580 | Dichroic Filter | ±15 | <1 | ±0.25 | 90.00 |  |  | Surface 1: Multi-Layer Dichroic Surface 2: Single Layer MgF2 | 400 - 725 | λ/4
50mm Square 45°, Magenta Dichroic Filter | 66-253 | $125 | 45.00 | Traditional Coated | Magenta | 495.00 | 605.00 |  |  | N-BK7 | Rabs = 50% @ 495 & 605nm Ravg > 98% @ 400 - 465nm & 635 - 725nm | 400 - 465 & 635 - 725 | 50.0 x 50.0 | 60-40 | 4.00 | ±0.20 | 90.00 | 520 - 580 | Dichroic Filter | ±15 | <1 | ±0.25 | 90.00 |  |  | Surface 1: Multi-Layer Dichroic Surface 2: Single Layer MgF2 | 400 - 725 | λ/4