## 3466
Title | Stock Number | Price | Dia. (mm) | Cut-On Wavelength (nm) | Reflection Wavelength (nm) | Transmission Wavelength (nm) | Thickness Tolerance (mm) | Wavelength Range (nm) | AOI (°) | CA (mm) | Coating | Substrate | Reflected Laser Wavelength (nm) | Reflection (%) | Surface Quality | Transmission (%) | Transmitted Laser Wavelength (nm) | Type | Construction | Durability | Transmitted Wavefront, RMS | Mount Thickness (mm)
427nm, 12.5mm Diameter, Dichroic Laser Beam Combiner | 86-382 | $145 | 12.50 +0.0/-0.1 | 427 | 372 - 415 | 439 - 647.1 | ±0.1 | 372 - 647 | 45 | 8.8 | Hard Coated | Fused Silica | 375, 405 | >98 | 60-40 | >95 | 440, 457.9, 473, 488, 514.5, 532, 543.5, 561.4, 568.2, 594.1, 632.8, 635, 647.1 | Dichroic Beam Combiner | Dichroic | MIL-C-48497A | <1λ | 3.5
466nm, 12.5mm Diameter, Dichroic Laser Beam Combiner | 86-383 | $145 | 12.50 +0.0/-0.1 | 466 | 439 - 457.9 | 473 - 647.1 | ±0.1 | 439 - 647 | 45 | 8.8 | Hard Coated | Fused Silica | 440, 457.9 | >98 | 60-40 | >95 | 473, 488, 514.5, 532, 543.5, 561.4, 568.2, 594.1, 632.8, 635, 647.1 | Dichroic Beam Combiner | Dichroic | MIL-C-48497A | <1λ | 3.5
480nm, 12.5mm Diameter, Dichroic Laser Beam Combiner | 86-384 | $145 | 12.50 +0.0/-0.1 | 480 | 457.9 - 473 | 488 - 647.1 | ±0.1 | 458 - 647 | 45 | 8.8 | Hard Coated | Fused Silica | 457.9, 473 | >98 | 60-40 | >95 | 488, 514.5, 532, 543.5, 561.4, 568.2, 594.1, 632.8, 635, 647.1 | Dichroic Beam Combiner | Dichroic | MIL-C-48497A | <1λ | 3.5
503nm, 12.5mm Diameter, Dichroic Laser Beam Combiner | 86-385 | $145 | 12.50 +0.0/-0.1 | 503 | 473 - 491 | 515.5 - 647.1 | ±0.1 | 473 - 647 | 45 | 8.8 | Hard Coated | Fused Silica | 473, 488 | >98 | 60-40 | >95 | 514.5, 532, 543.5, 561.4, 568.2, 594.1, 632.8, 635, 647.1 | Dichroic Beam Combiner | Dichroic | MIL-C-48497A | <1λ | 3.5
552nm, 12.5mm Diameter, Dichroic Laser Beam Combiner | 86-386 | $145 | 12.50 +0.0/-0.1 | 552 | 514.5 - 543.5 | 561.4 - 790 | ±0.1 | 515 - 790 | 45 | 8.8 | Hard Coated | Fused Silica | 514.5, 532, 543.5 | >98 | 60-40 | >95 | 561.4, 568.2, 594.1, 632.8, 635, 647.1, 671, 676.4, 785 | Dichroic Beam Combiner | Dichroic | MIL-C-48497A | <1λ | 3.5
613nm, 12.5mm Diameter, Dichroic Laser Beam Combiner | 86-387 | $145 | 12.50 +0.0/-0.1 | 613 | 561.4 - 564.1 | 632.8 - 790 | ±0.1 | 561 - 790 | 45 | 8.8 | Hard Coated | Fused Silica | 561.4, 568.2, 594.1 | >98 | 60-40 | >95 | 632.8, 635, 647.1, 671, 676.4, 785 | Dichroic Beam Combiner | Dichroic | MIL-C-48497A | <1λ | 3.5
659nm, 12.5mm Diameter, Dichroic Laser Beam Combiner | 86-388 | $145 | 12.50 +0.0/-0.1 | 659 | 632.8 - 647.1 | 671 - 790 | ±0.1 | 633 - 790 | 45 | 8.8 | Hard Coated | Fused Silica | 632.8, 635, 647.1 | >98 | 60-40 | >95 | 671, 676.4, 785 | Dichroic Beam Combiner | Dichroic | MIL-C-48497A | <1λ | 3.5
427nm, 25mm Diameter, Dichroic Laser Beam Combiner | 86-389 | $195 | 25.00 +0.0/-0.1 | 427 | 372 - 415 | 439 - 647.1 | ±0.1 | 372 - 647 | 45 | 21.3 | Hard Coated | Fused Silica | 375, 405 | >98 | 60-40 | >95 | 440, 457.9, 473, 488, 514.5, 532, 543.5, 561.4, 568.2, 594.1, 632.8, 635, 647.1 | Dichroic Beam Combiner | Dichroic | MIL-C-48497A | <1λ | 3.5
466nm, 25mm Diameter, Dichroic Laser Beam Combiner | 86-390 | $195 | 25.00 +0.0/-0.1 | 466 | 439 - 457.9 | 473 - 647.1 | ±0.1 | 439 - 647 | 45 | 21.3 | Hard Coated | Fused Silica | 440, 457.9 | >98 | 60-40 | >95 | 473, 488, 514.5, 532, 543.5, 561.4, 568.2, 594.1, 632.8, 635, 647.1 | Dichroic Beam Combiner | Dichroic | MIL-C-48497A | <1λ | 3.5
480nm, 25mm Diameter, Dichroic Laser Beam Combiner | 86-391 | $195 | 25.00 +0.0/-0.1 | 480 | 457.9 - 473 | 488 - 647.1 | ±0.1 | 458 - 647 | 45 | 21.3 | Hard Coated | Fused Silica | 457.9, 473 | >98 | 60-40 | >95 | 488, 514.5, 532, 543.5, 561.4, 568.2, 594.1, 632.8, 635, 647.1 | Dichroic Beam Combiner | Dichroic | MIL-C-48497A | <1λ | 3.5
503nm, 25mm Diameter, Dichroic Laser Beam Combiner | 86-392 | $195 | 25.00 +0.0/-0.1 | 503 | 473 - 491 | 515.5 - 647.1 | ±0.1 | 473 - 647 | 45 | 21.3 | Hard Coated | Fused Silica | 473, 488 | >98 | 60-40 | >95 | 514.5, 532, 543.5, 561.4, 568.2, 594.1, 632.8, 635, 647.1 | Dichroic Beam Combiner | Dichroic | MIL-C-48497A | <1λ | 3.5
552nm, 25mm Diameter, Dichroic Laser Beam Combiner | 86-393 | $195 | 25.00 +0.0/-0.1 | 552 | 514.5 - 543.5 | 561.4 - 790 | ±0.1 | 515 - 790 | 45 | 21.3 | Hard Coated | Fused Silica | 514.5, 532, 543.5 | >98 | 60-40 | >95 | 561.4, 568.2, 594.1, 632.8, 635, 647.1, 671, 676.4, 785 | Dichroic Beam Combiner | Dichroic | MIL-C-48497A | <1λ | 3.5
613nm, 25mm Diameter, Dichroic Laser Beam Combiner | 86-394 | $195 | 25.00 +0.0/-0.1 | 613 | 561.4 - 564.1 | 632.8 - 790 | ±0.1 | 561 - 790 | 45 | 21.3 | Hard Coated | Fused Silica | 561.4, 568.2, 594.1 | >98 | 60-40 | >95 | 632.8, 635, 647.1, 671, 676.4, 785 | Dichroic Beam Combiner | Dichroic | MIL-C-48497A | <1λ | 3.5
659nm, 25mm Diameter, Dichroic Laser Beam Combiner | 86-395 | $195 | 25.00 +0.0/-0.1 | 659 | 632.8 - 647.1 | 671 - 790 | ±0.1 | 633 - 790 | 45 | 21.3 | Hard Coated | Fused Silica | 632.8, 635, 647.1 | >98 | 60-40 | >95 | 671, 676.4, 785 | Dichroic Beam Combiner | Dichroic | MIL-C-48497A | <1λ | 3.5
427nm, 50mm Diameter, Dichroic Laser Beam Combiner | 86-396 | $475 | 50.00 +0.0/-0.1 | 427 | 372 - 415 | 439 - 647.1 | ±0.1 | 372 - 647 | 45 | 45.3 | Hard Coated | Fused Silica | 375, 405 | >98 | 60-40 | >95 | 440, 457.9, 473, 488, 514.5, 532, 543.5, 561.4, 568.2, 594.1, 632.8, 635, 647.1 | Dichroic Beam Combiner | Dichroic | MIL-C-48497A | <1λ | 3.5
466nm, 50mm Diameter, Dichroic Laser Beam Combiner | 86-397 | $475 | 50.00 +0.0/-0.1 | 466 | 439 - 457.9 | 473 - 647.1 | ±0.1 | 439 - 647 | 45 | 45.3 | Hard Coated | Fused Silica | 440, 457.9 | >98 | 60-40 | >95 | 473, 488, 514.5, 532, 543.5, 561.4, 568.2, 594.1, 632.8, 635, 647.1 | Dichroic Beam Combiner | Dichroic | MIL-C-48497A | <1λ | 3.5
480nm, 50mm Diameter, Dichroic Laser Beam Combiner | 86-398 | $475 | 50.00 +0.0/-0.1 | 480 | 457.9 - 473 | 488 - 647.1 | ±0.1 | 458 - 647 | 45 | 45.3 | Hard Coated | Fused Silica | 457.9, 473 | >98 | 60-40 | >95 | 488, 514.5, 532, 543.5, 561.4, 568.2, 594.1, 632.8, 635, 647.1 | Dichroic Beam Combiner | Dichroic | MIL-C-48497A | <1λ | 3.5
503nm, 50mm Diameter, Dichroic Laser Beam Combiner | 86-399 | $475 | 50.00 +0.0/-0.1 | 503 | 473 - 491 | 515.5 - 647.1 | ±0.1 | 473 - 647 | 45 | 45.3 | Hard Coated | Fused Silica | 473, 488 | >98 | 60-40 | >95 | 514.5, 532, 543.5, 561.4, 568.2, 594.1, 632.8, 635, 647.1 | Dichroic Beam Combiner | Dichroic | MIL-C-48497A | <1λ | 3.5
552nm, 50mm Diameter, Dichroic Laser Beam Combiner | 86-400 | $475 | 50.00 +0.0/-0.1 | 552 | 514.5 - 543.5 | 561.4 - 790 | ±0.1 | 515 - 790 | 45 | 45.3 | Hard Coated | Fused Silica | 514.5, 532, 543.5 | >98 | 60-40 | >95 | 561.4, 568.2, 594.1, 632.8, 635, 647.1, 671, 676.4, 785 | Dichroic Beam Combiner | Dichroic | MIL-C-48497A | <1λ | 3.5
613nm, 50mm Diameter, Dichroic Laser Beam Combiner | 86-401 | $475 | 50.00 +0.0/-0.1 | 613 | 561.4 - 564.1 | 632.8 - 790 | ±0.1 | 561 - 790 | 45 | 45.3 | Hard Coated | Fused Silica | 561.4, 568.2, 594.1 | >98 | 60-40 | >95 | 632.8, 635, 647.1, 671, 676.4, 785 | Dichroic Beam Combiner | Dichroic | MIL-C-48497A | <1λ | 3.5
659nm, 50mm Diameter, Dichroic Laser Beam Combiner | 86-402 | $475 | 50.00 +0.0/-0.1 | 659 | 632.8 - 647.1 | 671 - 790 | ±0.1 | 633 - 790 | 45 | 45.3 | Hard Coated | Fused Silica | 632.8, 635, 647.1 | >98 | 60-40 | >95 | 671, 676.4, 785 | Dichroic Beam Combiner | Dichroic | MIL-C-48497A | <1λ | 3.5