## 3228
Title | Stock Number | Price | Dia. (mm) | Dimensions (mm) | Dimensional Tolerance (mm) | Cut-On Wavelength (nm) | Reflection Wavelength (nm) | Transmission Wavelength (nm) | Thickness (mm) | Thickness Tolerance (mm) | Wavelength Range (nm) | AOI (°) | Coating | Substrate | Reflection (%) | Surface Quality | Transmission (%) | Type | Transmitted Wavefront, RMS | AOI Tolerance (°)
409nm, 12.5mm Diameter, Dichroic Filter | 86-309 | $150 | 12.50 |  | +0.00/-0.10 | 409.00 | 325 - 404 | 415 - 850 | 1.05 | ±0.1 | 325 - 850 | 45 | Hard Coated | UV Grade Fused Silica | 98.00 | 60-40 | 90.00 | Dichroic Filter | 1λ | ±1.0
409nm, 12.5 x 17.6mm, Dichroic Filter | 86-316 | $150 |  | 12.5 x 17.6 | +0.00/-0.10 | 409.00 | 325 - 404 | 415 - 850 | 1.05 | ±0.1 | 325 - 850 | 45 | Hard Coated | UV Grade Fused Silica | 98.00 | 60-40 | 90.00 | Dichroic Filter | 1λ | ±1.0
409nm, 25.0mm Diameter, Dichroic Filter | 86-323 | $205 | 25.00 |  | +0.00/-0.10 | 409.00 | 325 - 404 | 415 - 850 | 1.05 | ±0.1 | 325 - 850 | 45 | Hard Coated | UV Grade Fused Silica | 98.00 | 60-40 | 90.00 | Dichroic Filter | 1λ | ±1.0
409nm, 25.2 x 35.6mm, Dichroic Filter | 86-330 | $205 |  | 25.2 x 35.6 | +0.00/-0.10 | 409.00 | 325 - 404 | 415 - 850 | 1.05 | ±0.1 | 325 - 850 | 45 | Hard Coated | UV Grade Fused Silica | 98.00 | 60-40 | 90.00 | Dichroic Filter | 1λ | ±1.0
435nm, 12.5mm Diameter, Dichroic Filter | 87-051 | $150 | 12.50 |  | +0.00/-0.10 | 435.00 | 325 - 425 | 444 - 850 | 1.05 | ±0.1 | 325 - 850 | 45 | Hard Coated | UV Grade Fused Silica | 98.00 | 60-40 | 90.00 | Dichroic Filter | 1λ | ±1.0
435nm, 12.5 x 17.6mm, Dichroic Filter | 87-055 | $150 |  | 12.5 x 17.6 | +0.00/-0.10 | 435.00 | 325 - 425 | 444 - 850 | 1.05 | ±0.1 | 325 - 850 | 45 | Hard Coated | UV Grade Fused Silica | 98.00 | 60-40 | 90.00 | Dichroic Filter | 1λ | ±1.0
435nm, 25.2 x 35.6mm, Dichroic Filter | 87-063 | $205 |  | 25.2 x 35.6 | +0.00/-0.10 | 435.00 | 325 - 425 | 444 - 850 | 1.05 | ±0.1 | 325 - 850 | 45 | Hard Coated | UV Grade Fused Silica | 98.00 | 60-40 | 90.00 | Dichroic Filter | 1λ | ±1.0
435nm, 25mm Diameter, Dichroic Filter | 87-059 | $205 | 25.00 |  | +0.00/-0.10 | 435.00 | 325 - 425 | 444 - 850 | 1.05 | ±0.1 | 325 - 850 | 45 | Hard Coated | UV Grade Fused Silica | 98.00 | 60-40 | 90.00 | Dichroic Filter | 1λ | ±1.0
458nm, 12.5mm Diameter, Dichroic Filter | 67-054 | $150 | 12.50 |  | +0.00/-0.10 | 458.00 | 415 - 450 | 467 - 600 | 1.05 | ±0.1 | 415 - 600 | 45 | Hard Coated | UV Grade Fused Silica | 98.00 | 60-40 | 90.00 | Dichroic Filter | 1λ | ±1.0
458nm, 12.5 x 17.6mm, Dichroic Filter | 67-062 | $150 |  | 12.5 x 17.6 | +0.00/-0.10 | 458.00 | 415 - 450 | 467 - 600 | 1.05 | ±0.1 | 415 - 600 | 45 | Hard Coated | UV Grade Fused Silica | 98.00 | 60-40 | 90.00 | Dichroic Filter | 1λ | ±1.0
458nm, 25.0mm Diameter, Dichroic Filter | 67-070 | $205 | 25.00 |  | +0.00/-0.10 | 458.00 | 415 - 450 | 467 - 600 | 1.05 | ±0.1 | 415 - 600 | 45 | Hard Coated | UV Grade Fused Silica | 98.00 | 60-40 | 90.00 | Dichroic Filter | 1λ | ±1.0
458nm, 25.2 x 35.6mm, Dichroic Filter | 67-078 | $205 |  | 25.2 x 35.6 | +0.00/-0.10 | 458.00 | 415 - 450 | 467 - 600 | 1.05 | ±0.1 | 415 - 600 | 45 | Hard Coated | UV Grade Fused Silica | 98.00 | 60-40 | 90.00 | Dichroic Filter | 1λ | ±1.0
482nm, 12.5mm Diameter, Dichroic Filter | 86-310 | $150 | 12.50 |  | +0.00/-0.10 | 482.00 | 350 - 470 | 490 - 850 | 1.05 | ±0.1 | 350 - 850 | 45 | Hard Coated | UV Grade Fused Silica | 98.00 | 60-40 | 90.00 | Dichroic Filter | 1λ | ±1.0
482nm, 12.5 x 17.6mm, Dichroic Filter | 86-317 | $150 |  | 12.5 x 17.6 | +0.00/-0.10 | 482.00 | 350 - 470 | 490 - 850 | 1.05 | ±0.1 | 325 - 850 | 45 | Hard Coated | UV Grade Fused Silica | 98.00 | 60-40 | 90.00 | Dichroic Filter | 1λ | ±1.0
482nm, 25.0mm Diameter, Dichroic Filter | 86-324 | $205 | 25.00 |  | +0.00/-0.10 | 482.00 | 350 - 470 | 490 - 850 | 1.05 | ±0.1 | 325 - 850 | 45 | Hard Coated | UV Grade Fused Silica | 98.00 | 60-40 | 90.00 | Dichroic Filter | 1λ | ±1.0
482nm, 25.2 x 35.6mm, Dichroic Filter | 86-331 | $205 |  | 25.2 x 35.6 | +0.00/-0.10 | 482.00 | 350 - 470 | 490 - 850 | 1.05 | ±0.1 | 325 - 850 | 45 | Hard Coated | UV Grade Fused Silica | 98.00 | 60-40 | 90.00 | Dichroic Filter | 1λ | ±1.0
495nm, 12.5mm Diameter, Dichroic Filter | 67-055 | $150 | 12.50 |  | +0.00/-0.10 | 495.00 | 435 - 488 | 502 - 730 | 1.05 | ±0.1 | 435 - 730 | 45 | Hard Coated | UV Grade Fused Silica | 98.00 | 60-40 | 90.00 | Dichroic Filter | 1λ | ±1.0
495nm, 12.5 x 17.6mm, Dichroic Filter | 67-063 | $150 |  | 12.5 x 17.6 | +0.00/-0.10 | 495.00 | 435 - 488 | 502 - 730 | 1.05 | ±0.1 | 435 - 730 | 45 | Hard Coated | UV Grade Fused Silica | 98.00 | 60-40 | 90.00 | Dichroic Filter | 1λ | ±1.0
495nm, 25.0mm Diameter, Dichroic Filter | 67-071 | $205 | 25.00 |  | +0.00/-0.10 | 495.00 | 435 - 488 | 502 - 730 | 1.05 | ±0.1 | 435 - 730 | 45 | Hard Coated | UV Grade Fused Silica | 98.00 | 60-40 | 90.00 | Dichroic Filter | 1λ | ±1.0
495nm, 25.2 x 35.6mm, Dichroic Filter | 67-079 | $205 |  | 25.2 x 35.6 | +0.00/-0.10 | 495.00 | 435 - 488 | 502 - 730 | 1.05 | ±0.1 | 435 - 730 | 45 | Hard Coated | UV Grade Fused Silica | 98.00 | 60-40 | 90.00 | Dichroic Filter | 1λ | ±1.0
506nm, 12.5mm Diameter, Dichroic Filter | 67-056 | $150 | 12.50 |  | +0.00/-0.10 | 506.00 | 440 - 500 | 513 - 730 | 1.05 | ±0.1 | 440 - 730 | 45 | Hard Coated | UV Grade Fused Silica | 98.00 | 60-40 | 90.00 | Dichroic Filter | 1λ | ±1.0
506nm, 12.5 x 17.6mm, Dichroic Filter | 67-064 | $150 |  | 12.5 x 17.6 | +0.00/-0.10 | 506.00 | 440 - 500 | 513 - 730 | 1.05 | ±0.1 | 440 - 730 | 45 | Hard Coated | UV Grade Fused Silica | 98.00 | 60-40 | 90.00 | Dichroic Filter | 1λ | ±1.0
506nm, 25.0mm Diameter, Dichroic Filter | 67-072 | $205 | 25.00 |  | +0.00/-0.10 | 506.00 | 440 - 500 | 513 - 730 | 1.05 | ±0.1 | 440 - 730 | 45 | Hard Coated | UV Grade Fused Silica | 98.00 | 60-40 | 90.00 | Dichroic Filter | 1λ | ±1.0
506nm, 25.2 x 35.6mm, Dichroic Filter | 67-080 | $205 |  | 25.2 x 35.6 | +0.00/-0.10 | 506.00 | 440 - 500 | 513 - 730 | 1.05 | ±0.1 | 440 - 730 | 45 | Hard Coated | UV Grade Fused Silica | 98.00 | 60-40 | 90.00 | Dichroic Filter | 1λ | ±1.0
510nm, 12.5mm Diameter, Dichroic Filter | 86-311 | $150 | 12.50 |  | +0.00/-0.10 | 510.00 | 350 - 488 | 515 - 850 | 1.05 | ±0.1 | 350 - 850 | 45 | Hard Coated | UV Grade Fused Silica | 98.00 | 60-40 | 90.00 | Dichroic Filter | 1λ | ±1.0
510nm, 12.5 x 17.6mm, Dichroic Filter | 86-318 | $150 |  | 12.5 x 17.6 | +0.00/-0.10 | 510.00 | 350 - 488 | 515 - 850 | 1.05 | ±0.1 | 325 - 850 | 45 | Hard Coated | UV Grade Fused Silica | 98.00 | 60-40 | 90.00 | Dichroic Filter | 1λ | ±1.0
510nm, 25.0mm Diameter, Dichroic Filter | 86-325 | $205 | 25.00 |  | +0.00/-0.10 | 510.00 | 350 - 488 | 515 - 850 | 1.05 | ±0.1 | 325 - 850 | 45 | Hard Coated | UV Grade Fused Silica | 98.00 | 60-40 | 90.00 | Dichroic Filter | 1λ | ±1.0
510nm, 25.2 x 35.6mm, Dichroic Filter | 86-332 | $205 |  | 25.2 x 35.6 | +0.00/-0.10 | 510.00 | 350 - 488 | 515 - 850 | 1.05 | ±0.1 | 325 - 850 | 45 | Hard Coated | UV Grade Fused Silica | 98.00 | 60-40 | 90.00 | Dichroic Filter | 1λ | ±1.0
516nm, 12.5mm Diameter, Dichroic Filter | 86-312 | $150 | 12.50 |  | +0.00/-0.10 | 516.00 | 350 - 510 | 520 - 850 | 1.05 | ±0.1 | 350 - 850 | 45 | Hard Coated | UV Grade Fused Silica | 98.00 | 60-40 | 90.00 | Dichroic Filter | 1λ | ±1.0
516nm, 12.5 x 17.6mm, Dichroic Filter | 86-319 | $150 |  | 12.5 x 17.6 | +0.00/-0.10 | 516.00 | 350 - 510 | 520 - 850 | 1.05 | ±0.1 | 325 - 850 | 45 | Hard Coated | UV Grade Fused Silica | 98.00 | 60-40 | 90.00 | Dichroic Filter | 1λ | ±1.0
516nm, 25.0mm Diameter, Dichroic Filter | 86-326 | $205 | 25.00 |  | +0.00/-0.10 | 516.00 | 350 - 510 | 520 - 850 | 1.05 | ±0.1 | 325 - 850 | 45 | Hard Coated | UV Grade Fused Silica | 98.00 | 60-40 | 90.00 | Dichroic Filter | 1λ | ±1.0
516nm, 25.2 x 35.6mm, Dichroic Filter | 86-333 | $205 |  | 25.2 x 35.6 | +0.00/-0.10 | 516.00 | 350 - 510 | 520 - 850 | 1.05 | ±0.1 | 325 - 850 | 45 | Hard Coated | UV Grade Fused Silica | 98.00 | 60-40 | 90.00 | Dichroic Filter | 1λ | ±1.0
520nm, 12.5mm Diameter, Dichroic Filter | 67-057 | $150 | 12.50 |  | +0.00/-0.10 | 520.00 | 475 - 512 | 528 - 730 | 1.05 | ±0.1 | 475 - 730 | 45 | Hard Coated | UV Grade Fused Silica | 98.00 | 60-40 | 90.00 | Dichroic Filter | 1λ | ±1.0
520nm, 12.5 x 17.6mm, Dichroic Filter | 67-065 | $150 |  | 12.5 x 17.6 | +0.00/-0.10 | 520.00 | 475 - 512 | 528 - 730 | 1.05 | ±0.1 | 475 - 730 | 45 | Hard Coated | UV Grade Fused Silica | 98.00 | 60-40 | 90.00 | Dichroic Filter | 1λ | ±1.0
520nm, 25.0mm Diameter, Dichroic Filter | 67-073 | $205 | 25.00 |  | +0.00/-0.10 | 520.00 | 475 - 512 | 528 - 730 | 1.05 | ±0.1 | 475 - 730 | 45 | Hard Coated | UV Grade Fused Silica | 98.00 | 60-40 | 90.00 | Dichroic Filter | 1λ | ±1.0
520nm, 25.2 x 35.6mm, Dichroic Filter | 67-081 | $205 |  | 25.2 x 35.6 | +0.00/-0.10 | 520.00 | 475 - 512 | 528 - 730 | 1.05 | ±0.1 | 440 - 730 | 45 | Hard Coated | UV Grade Fused Silica | 98.00 | 60-40 | 90.00 | Dichroic Filter | 1λ | ±1.0
552nm, 12.5mm Diameter, Dichroic Filter | 86-313 | $150 | 12.50 |  | +0.00/-0.10 | 552.00 | 350 - 544 | 558 - 850 | 1.05 | ±0.1 | 350 - 850 | 45 | Hard Coated | UV Grade Fused Silica | 98.00 | 60-40 | 90.00 | Dichroic Filter | 1λ | ±1.0
552nm, 12.5 x 17.6mm, Dichroic Filter | 86-320 | $150 |  | 12.5 x 17.6 | +0.00/-0.10 | 552.00 | 350 - 544 | 558 - 850 | 1.05 | ±0.1 | 325 - 850 | 45 | Hard Coated | UV Grade Fused Silica | 98.00 | 60-40 | 90.00 | Dichroic Filter | 1λ | ±1.0
552nm, 25.0mm Diameter, Dichroic Filter | 86-327 | $205 | 25.00 |  | +0.00/-0.10 | 552.00 | 350 - 544 | 558 - 850 | 1.05 | ±0.1 | 325 - 850 | 45 | Hard Coated | UV Grade Fused Silica | 98.00 | 60-40 | 90.00 | Dichroic Filter | 1λ | ±1.0
552nm, 25.2 x 35.6mm, Dichroic Filter | 86-334 | $205 |  | 25.2 x 35.6 | +0.00/-0.10 | 552.00 | 350 - 544 | 558 - 850 | 1.05 | ±0.1 | 325 - 850 | 45 | Hard Coated | UV Grade Fused Silica | 98.00 | 60-40 | 90.00 | Dichroic Filter | 1λ | ±1.0
562nm, 12.5mm Diameter, Dichroic Filter | 67-058 | $150 | 12.50 |  | +0.00/-0.10 | 562.00 | 490 - 554 | 570 - 750 | 1.05 | ±0.1 | 490 - 750 | 45 | Hard Coated | UV Grade Fused Silica | 98.00 | 60-40 | 90.00 | Dichroic Filter | 1λ | ±1.0
562nm, 12.5 x 17.6mm, Dichroic Filter | 67-066 | $150 |  | 12.5 x 17.6 | +0.00/-0.10 | 562.00 | 490 - 554 | 570 - 750 | 1.05 | ±0.1 | 490 - 750 | 45 | Hard Coated | UV Grade Fused Silica | 98.00 | 60-40 | 90.00 | Dichroic Filter | 1λ | ±1.0
562nm, 25.0mm Diameter, Dichroic Filter | 67-074 | $205 | 25.00 |  | +0.00/-0.10 | 562.00 | 490 - 554 | 570 - 750 | 1.05 | ±0.1 | 490 - 750 | 45 | Hard Coated | UV Grade Fused Silica | 98.00 | 60-40 | 90.00 | Dichroic Filter | 1λ | ±1.0
562nm, 25.2 x 35.6mm, Dichroic Filter | 67-082 | $205 |  | 25.2 x 35.6 | +0.00/-0.10 | 562.00 | 490 - 554 | 570 - 750 | 1.05 | ±0.1 | 490 - 750 | 45 | Hard Coated | UV Grade Fused Silica | 98.00 | 60-40 | 90.00 | Dichroic Filter | 1λ | ±1.0
593nm, 12.5mm Diameter, Dichroic Filter | 67-059 | $150 | 12.50 |  | +0.00/-0.10 | 593.00 | 520 - 585 | 600 - 800 | 1.05 | ±0.1 | 520 - 800 | 45 | Hard Coated | UV Grade Fused Silica | 98.00 | 60-40 | 90.00 | Dichroic Filter | 1λ | ±1.0
593nm, 12.5 x 17.6mm, Dichroic Filter | 67-067 | $150 |  | 12.5 x 17.6 | +0.00/-0.10 | 593.00 | 520 - 585 | 600 - 800 | 1.05 | ±0.1 | 520 - 800 | 45 | Hard Coated | UV Grade Fused Silica | 98.00 | 60-40 | 90.00 | Dichroic Filter | 1λ | ±1.0
593nm, 25.0mm Diameter, Dichroic Filter | 67-075 | $205 | 25.00 |  | +0.00/-0.10 | 593.00 | 520 - 585 | 600 - 800 | 1.05 | ±0.1 | 520 - 800 | 45 | Hard Coated | UV Grade Fused Silica | 98.00 | 60-40 | 90.00 | Dichroic Filter | 1λ | ±1.0
593nm, 25.2 x 35.6mm, Dichroic Filter | 67-083 | $205 |  | 25.2 x 35.6 | +0.00/-0.10 | 593.00 | 520 - 585 | 600 - 800 | 1.05 | ±0.1 | 520 - 800 | 45 | Hard Coated | UV Grade Fused Silica | 98.00 | 60-40 | 90.00 | Dichroic Filter | 1λ | ±1.0
605nm, 12.5mm Diameter, Dichroic Filter | 86-314 | $150 | 12.50 |  | +0.00/-0.10 | 605.00 | 350 - 596 | 612 - 950 | 1.05 | ±0.1 | 350 - 950 | 45 | Hard Coated | UV Grade Fused Silica | 98.00 | 60-40 | 90.00 | Dichroic Filter | 1λ | ±1.0
605nm, 12.5 x 17.6mm, Dichroic Filter | 86-321 | $150 |  | 12.5 x 17.6 | +0.00/-0.10 | 605.00 | 350 - 596 | 612 - 950 | 1.05 | ±0.1 | 350 - 950 | 45 | Hard Coated | UV Grade Fused Silica | 98.00 | 60-40 | 90.00 | Dichroic Filter | 1λ | ±1.0
605nm, 25.0mm Diameter, Dichroic Filter | 86-328 | $205 | 25.00 |  | +0.00/-0.10 | 605.00 | 350 - 596 | 612 - 950 | 1.05 | ±0.1 | 350 - 950 | 45 | Hard Coated | UV Grade Fused Silica | 98.00 | 60-40 | 90.00 | Dichroic Filter | 1λ | ±1.0
605nm, 25.2 x 35.6mm, Dichroic Filter | 86-335 | $205 |  | 25.2 x 35.6 | +0.00/-0.10 | 605.00 | 350 - 596 | 612 - 950 | 1.05 | ±0.1 | 350 - 950 | 45 | Hard Coated | UV Grade Fused Silica | 98.00 | 60-40 | 90.00 | Dichroic Filter | 1λ | ±1.0
635nm, 12.5mm Diameter, Dichroic Filter | 87-052 | $150 | 12.50 |  | +0.00/-0.10 | 635.00 | 400 - 624 | 646 - 850 | 1.05 | ±0.1 | 400 - 850 | 45 | Hard Coated | UV Grade Fused Silica | 98.00 | 60-40 | 90.00 | Dichroic Filter | 1λ | ±1.0
635nm, 12.5 x 17.6mm, Dichroic Filter | 87-056 | $150 |  | 12.5 x 17.6 | +0.00/-0.10 | 635.00 | 400 - 624 | 646 - 850 | 1.05 | ±0.1 | 400 - 850 | 45 | Hard Coated | UV Grade Fused Silica | 98.00 | 60-40 | 90.00 | Dichroic Filter | 1λ | ±1.0
635nm, 25.2 x 35.6mm, Dichroic Filter | 87-064 | $205 |  | 25.2 x 35.6 | +0.00/-0.10 | 635.00 | 400 - 624 | 646 - 850 | 1.05 | ±0.1 | 400 - 850 | 45 | Hard Coated | UV Grade Fused Silica | 98.00 | 60-40 | 90.00 | Dichroic Filter | 1λ | ±1.0
635nm, 25mm Diameter, Dichroic Filter | 87-060 | $205 | 25.00 |  | +0.00/-0.10 | 635.00 | 400 - 624 | 646 - 850 | 1.05 | ±0.1 | 400 - 850 | 45 | Hard Coated | UV Grade Fused Silica | 98.00 | 60-40 | 90.00 | Dichroic Filter | 1λ | ±1.0
660nm, 12.5mm Diameter, Dichroic Filter | 67-060 | $150 | 12.50 |  | +0.00/-0.10 | 660.00 | 580 - 651 | 670 - 800 | 1.05 | ±0.1 | 580 - 800 | 45 | Hard Coated | UV Grade Fused Silica | 98.00 | 60-40 | 90.00 | Dichroic Filter | 1λ | ±1.0
660nm, 12.5 x 17.6mm, Dichroic Filter | 67-068 | $150 |  | 12.5 x 17.6 | +0.00/-0.10 | 660.00 | 580 - 651 | 670 - 800 | 1.05 | ±0.1 | 580 - 800 | 45 | Hard Coated | UV Grade Fused Silica | 98.00 | 60-40 | 90.00 | Dichroic Filter | 1λ | ±1.0
660nm, 25.0mm Diameter, Dichroic Filter | 67-076 | $205 | 25.00 |  | +0.00/-0.10 | 660.00 | 580 - 651 | 670 - 800 | 1.05 | ±0.1 | 580 - 800 | 45 | Hard Coated | UV Grade Fused Silica | 98.00 | 60-40 | 90.00 | Dichroic Filter | 1λ | ±1.0
660nm, 25.2 x 35.6mm, Dichroic Filter | 67-084 | $205 |  | 25.2 x 35.6 | +0.00/-0.10 | 660.00 | 580 - 651 | 670 - 800 | 1.05 | ±0.1 | 580 - 800 | 45 | Hard Coated | UV Grade Fused Silica | 98.00 | 60-40 | 90.00 | Dichroic Filter | 1λ | ±1.0
685nm, 12.5mm Diameter, Dichroic Filter | 67-061 | $150 | 12.50 |  | +0.00/-0.10 | 685.00 | 590 - 676 | 695 - 810 | 1.05 | ±0.1 | 590 - 810 | 45 | Hard Coated | UV Grade Fused Silica | 98.00 | 60-40 | 90.00 | Dichroic Filter | 1λ | ±1.0
685nm, 12.5 x 17.6mm, Dichroic Filter | 67-069 | $150 |  | 12.5 x 17.6 | +0.00/-0.10 | 685.00 | 590 - 676 | 695 - 810 | 1.05 | ±0.1 | 590 - 810 | 45 | Hard Coated | UV Grade Fused Silica | 98.00 | 60-40 | 90.00 | Dichroic Filter | 1λ | ±1.0
685nm, 25.0mm Diameter, Dichroic Filter | 67-077 | $205 | 25.00 |  | +0.00/-0.10 | 685.00 | 590 - 676 | 695 - 810 | 1.05 | ±0.1 | 590 - 810 | 45 | Hard Coated | UV Grade Fused Silica | 98.00 | 60-40 | 90.00 | Dichroic Filter | 1λ | ±1.0
685nm, 25.2 x 35.6mm, Dichroic Filter | 67-085 | $205 |  | 25.2 x 35.6 | +0.00/-0.10 | 685.00 | 590 - 676 | 695 - 810 | 1.05 | ±0.1 | 590 - 810 | 45 | Hard Coated | UV Grade Fused Silica | 98.00 | 60-40 | 90.00 | Dichroic Filter | 1λ | ±1.0
735nm, 12.5mm Diameter, Dichroic Filter | 87-053 | $150 | 12.50 |  | +0.00/-0.10 | 735.00 | 450 - 723 | 748 - 1100 | 1.05 | ±0.1 | 450 - 1100 | 45 | Hard Coated | UV Grade Fused Silica | 98.00 | 60-40 | 90.00 | Dichroic Filter | 1λ | ±1.0
735nm, 12.5 x 17.6mm, Dichroic Filter | 87-057 | $150 |  | 12.5 x 17.6 | +0.00/-0.10 | 735.00 | 450 - 723 | 748 - 1100 | 1.05 | ±0.1 | 450 - 1100 | 45 | Hard Coated | UV Grade Fused Silica | 98.00 | 60-40 | 90.00 | Dichroic Filter | 1λ | ±1.0
735nm, 25.2 x 35.6mm, Dichroic Filter | 87-065 | $205 |  | 25.2 x 35.6 | +0.00/-0.10 | 735.00 | 450 - 723 | 748 - 1100 | 1.05 | ±0.1 | 450 - 1100 | 45 | Hard Coated | UV Grade Fused Silica | 98.00 | 60-40 | 90.00 | Dichroic Filter | 1λ | ±1.0
735nm, 25mm Diameter, Dichroic Filter | 87-061 | $205 | 25.00 |  | +0.00/-0.10 | 735.00 | 450 - 723 | 748 - 1100 | 1.05 | ±0.1 | 450 - 1100 | 45 | Hard Coated | UV Grade Fused Silica | 98.00 | 60-40 | 90.00 | Dichroic Filter | 1λ | ±1.0
757nm, 12.5mm Diameter, Dichroic Filter | 87-054 | $150 | 12.50 |  | +0.00/-0.10 | 757.00 | 450 - 744 | 770 - 1100 | 1.05 | ±0.1 | 450 - 1100 | 45 | Hard Coated | UV Grade Fused Silica | 98.00 | 60-40 | 90.00 | Dichroic Filter | 1λ | ±1.0
757nm, 12.5 x 17.6mm, Dichroic Filter | 87-058 | $150 |  | 12.5 x 17.6 | +0.00/-0.10 | 757.00 | 450 - 744 | 770 - 1100 | 1.05 | ±0.1 | 450 - 1100 | 45 | Hard Coated | UV Grade Fused Silica | 98.00 | 60-40 | 90.00 | Dichroic Filter | 1λ | ±1.0
757nm, 25.2 x 35.6mm, Dichroic Filter | 87-066 | $205 |  | 25.2 x 35.6 | +0.00/-0.10 | 757.00 | 450 - 744 | 770 - 1100 | 1.05 | ±0.1 | 450 - 1100 | 45 | Hard Coated | UV Grade Fused Silica | 98.00 | 60-40 | 90.00 | Dichroic Filter | 1λ | ±1.0
757nm, 25mm Diameter, Dichroic Filter | 87-062 | $205 | 25.00 |  | +0.00/-0.10 | 757.00 | 450 - 744 | 770 - 1100 | 1.05 | ±0.1 | 450 - 1100 | 45 | Hard Coated | UV Grade Fused Silica | 98.00 | 60-40 | 90.00 | Dichroic Filter | 1λ | ±1.0
801nm, 12.5mm Diameter, Dichroic Filter | 86-315 | $150 | 12.50 |  | +0.00/-0.10 | 801.00 | 450 - 790 | 814 - 1100 | 1.05 | ±0.1 | 450 - 1100 | 45 | Hard Coated | UV Grade Fused Silica | 98.00 | 60-40 | 90.00 | Dichroic Filter | 1λ | ±1.0
801nm, 12.5 x 17.6mm, Dichroic Filter | 86-322 | $150 |  | 12.5 x 17.6 | +0.00/-0.10 | 801.00 | 450 - 790 | 814 - 1100 | 1.05 | ±0.1 | 450 - 1100 | 45 | Hard Coated | UV Grade Fused Silica | 98.00 | 60-40 | 90.00 | Dichroic Filter | 1λ | ±1.0
801nm, 25.0mm Diameter, Dichroic Filter | 86-329 | $205 | 25.00 |  | +0.00/-0.10 | 801.00 | 450 - 790 | 814 - 1100 | 1.05 | ±0.1 | 450 - 1100 | 45 | Hard Coated | UV Grade Fused Silica | 98.00 | 60-40 | 90.00 | Dichroic Filter | 1λ | ±1.0
801nm, 25.2 x 35.6mm, Dichroic Filter | 86-336 | $205 |  | 25.2 x 35.6 | +0.00/-0.10 | 801.00 | 450 - 790 | 814 - 1100 | 1.05 | ±0.1 | 450 - 1100 | 45 | Hard Coated | UV Grade Fused Silica | 98.00 | 60-40 | 90.00 | Dichroic Filter | 1λ | ±1.0