## 2683
Title | Stock Number | Price | Dia. (mm) | Cut-On Wavelength (nm) | Rejection Wavelength (nm) | Transmission Wavelength (nm) | Thickness (mm) | Thickness Tolerance (mm) | Wavelength Range (nm) | AOI (°) | Coating | Substrate | Optical Density OD | Surface Quality | Transmission (%) | Type | CA (%) | Transmitted Wavefront, P-V | Cut-On Tolerance (%) | Slope Factor (%) | Coating Specification
400nm 12.5mm Diameter, OD 2 Longpass Filter | 49-024 | $89 | 12.50 +0.00/-0.20 | 400 | 200 - 375 | 420 - 2000 | 1.50 | ±0.1 | 200 - 2000 | 0 | Traditional Coated | UV Grade Fused Silica | ≥2.0 | 40-20 | >85 | Longpass Filter | 80 | λ/4 | ±2 | 3.00 | Surface 1: Multi-Layer Dielectric Surface 2: MgF2
400nm 25.0mm Diameter, OD 2 Longpass Filter | 47-614 | $125 | 25.00 +0.00/-0.20 | 400 | 200 - 375 | 420 - 2000 | 3.00 | ±0.1 | 200 - 2000 | 0 | Traditional Coated | UV Grade Fused Silica | ≥2.0 | 40-20 | >85 | Longpass Filter | 80 | λ/4 | ±2 | 3.00 | Surface 1: Multi-Layer Dielectric Surface 2: MgF2
400nm 50mm Diameter, OD 2 Longpass Filter | 64-697 | $195 | 50.00 +0.00/-0.20 | 400 | 200 - 375 | 420 - 2000 | 5.00 | ±0.1 | 200 - 2000 | 0 | Traditional Coated | UV Grade Fused Silica | ≥2.0 | 40-20 | >85 | Longpass Filter | 80 | λ/4 | ±2 | 3.00 | Surface 1: Multi-Layer Dielectric Surface 2: MgF2
425nm 12.5mm Diameter, OD 2 Longpass Filter | 64-616 | $89 | 12.50 +0.00/-0.20 | 425 | 200 - 405 | 445 - 2000 | 1.50 | ±0.1 | 200 - 2000 | 0 | Traditional Coated | UV Grade Fused Silica | ≥2.0 | 40-20 | >85 | Longpass Filter | 80 | λ/4 | ±2 | 3.00 | Surface 1: Multi-Layer Dielectric Surface 2: MgF2
425nm 25mm Diameter, OD 2 Longpass Filter | 64-624 | $125 | 25.00 +0.00/-0.20 | 425 | 200 - 405 | 445 - 2000 | 3.00 | ±0.1 | 200 - 2000 | 0 | Traditional Coated | UV Grade Fused Silica | ≥2.0 | 40-20 | >85 | Longpass Filter | 80 | λ/4 | ±2 | 3.00 | Surface 1: Multi-Layer Dielectric Surface 2: MgF2
425nm 50mm Diameter, OD 2 Longpass Filter | 64-632 | $195 | 50.00 +0.00/-0.20 | 425 | 200 - 405 | 445 - 2000 | 5.00 | ±0.1 | 200 - 2000 | 0 | Traditional Coated | UV Grade Fused Silica | ≥2.0 | 40-20 | >85 | Longpass Filter | 80 | λ/4 | ±2 | 3.00 | Surface 1: Multi-Layer Dielectric Surface 2: MgF2
450nm 12.5mm Diameter, OD 2 Longpass Filter | 49-025 | $89 | 12.50 +0.00/-0.20 | 450 | 200 - 430 | 470 - 2000 | 1.50 | ±0.1 | 200 - 2000 | 0 | Traditional Coated | UV Grade Fused Silica | ≥2.0 | 40-20 | >85 | Longpass Filter | 80 | λ/4 | ±2 | 3.00 | Surface 1: Multi-Layer Dielectric Surface 2: MgF2
450nm 25.0mm Diameter, OD 2 Longpass Filter | 47-615 | $125 | 25.00 +0.00/-0.20 | 450 | 200 - 430 | 470 - 2000 | 3.00 | ±0.1 | 200 - 2000 | 0 | Traditional Coated | UV Grade Fused Silica | ≥2.0 | 40-20 | >85 | Longpass Filter | 80 | λ/4 | ±2 | 3.00 | Surface 1: Multi-Layer Dielectric Surface 2: MgF2
450nm 50mm Diameter, OD 2 Longpass Filter | 64-698 | $195 | 50.00 +0.00/-0.20 | 450 | 200 - 430 | 470 - 2000 | 5.00 | ±0.1 | 200 - 2000 | 0 | Traditional Coated | UV Grade Fused Silica | ≥2.0 | 40-20 | >85 | Longpass Filter | 80 | λ/4 | ±2 | 3.00 | Surface 1: Multi-Layer Dielectric Surface 2: MgF2
475nm 12.5mm Diameter, OD 2 Longpass Filter | 64-617 | $89 | 12.50 +0.00/-0.20 | 475 | 200 - 455 | 495 - 2000 | 1.50 | ±0.1 | 200 - 2000 | 0 | Traditional Coated | UV Grade Fused Silica | ≥2.0 | 40-20 | >85 | Longpass Filter | 80 | λ/4 | ±2 | 3.00 | Surface 1: Multi-Layer Dielectric Surface 2: MgF2
475nm 25mm Diameter, OD 2 Longpass Filter | 64-625 | $125 | 25.00 +0.00/-0.20 | 475 | 200 - 455 | 495 - 2000 | 3.00 | ±0.1 | 200 - 2000 | 0 | Traditional Coated | UV Grade Fused Silica | ≥2.0 | 40-20 | >85 | Longpass Filter | 80 | λ/4 | ±2 | 3.00 | Surface 1: Multi-Layer Dielectric Surface 2: MgF2
475nm 50mm Diameter, OD 2 Longpass Filter | 64-633 | $195 | 50.00 +0.00/-0.20 | 475 | 200 - 455 | 495 - 2000 | 5.00 | ±0.1 | 200 - 2000 | 0 | Traditional Coated | UV Grade Fused Silica | ≥2.0 | 40-20 | >85 | Longpass Filter | 80 | λ/4 | ±2 | 3.00 | Surface 1: Multi-Layer Dielectric Surface 2: MgF2
500nm 12.5mm Diameter, OD 2 Longpass Filter | 49-026 | $89 | 12.50 +0.00/-0.20 | 500 | 200 - 480 | 520 - 2000 | 1.50 | ±0.1 | 200 - 2000 | 0 | Traditional Coated | UV Grade Fused Silica | ≥2.0 | 40-20 | >85 | Longpass Filter | 80 | λ/4 | ±2 | 3.00 | Surface 1: Multi-Layer Dielectric Surface 2: MgF2
500nm 25.0mm Diameter, OD 2 Longpass Filter | 47-616 | $125 | 25.00 +0.00/-0.20 | 500 | 200 - 480 | 520 - 2000 | 3.00 | ±0.1 | 200 - 2000 | 0 | Traditional Coated | UV Grade Fused Silica | ≥2.0 | 40-20 | >85 | Longpass Filter | 80 | λ/4 | ±2 | 3.00 | Surface 1: Multi-Layer Dielectric Surface 2: MgF2
500nm 50mm Diameter, OD 2 Longpass Filter | 64-699 | $195 | 50.00 +0.00/-0.20 | 500 | 200 - 480 | 520 - 2000 | 5.00 | ±0.1 | 200 - 2000 | 0 | Traditional Coated | UV Grade Fused Silica | ≥2.0 | 40-20 | >85 | Longpass Filter | 80 | λ/4 | ±2 | 3.00 | Surface 1: Multi-Layer Dielectric Surface 2: MgF2
525nm 12.5mm Diameter, OD 2 Longpass Filter | 64-618 | $89 | 12.50 +0.00/-0.20 | 525 | 200 - 505 | 545 - 2000 | 1.50 | ±0.1 | 200 - 2000 | 0 | Traditional Coated | UV Grade Fused Silica | ≥2.0 | 40-20 | >85 | Longpass Filter | 80 | λ/4 | ±2 | 3.00 | Surface 1: Multi-Layer Dielectric Surface 2: MgF2
525nm 25mm Diameter, OD 2 Longpass Filter | 64-626 | $125 | 25.00 +0.00/-0.20 | 525 | 200 - 505 | 545 - 2000 | 3.00 | ±0.1 | 200 - 2000 | 0 | Traditional Coated | UV Grade Fused Silica | ≥2.0 | 40-20 | >85 | Longpass Filter | 80 | λ/4 | ±2 | 3.00 | Surface 1: Multi-Layer Dielectric Surface 2: MgF2
525nm 50mm Diameter, OD 2 Longpass Filter | 64-634 | $195 | 50.00 +0.00/-0.20 | 525 | 200 - 505 | 545 - 2000 | 5.00 | ±0.1 | 200 - 2000 | 0 | Traditional Coated | UV Grade Fused Silica | ≥2.0 | 40-20 | >85 | Longpass Filter | 80 | λ/4 | ±2 | 3.00 | Surface 1: Multi-Layer Dielectric Surface 2: MgF2
550nm 12.5mm Diameter, OD 2 Longpass Filter | 49-027 | $89 | 12.50 +0.00/-0.20 | 550 | 415 - 515 | 575 - 2000 | 1.50 | ±0.1 | 415 - 2000 | 0 | Traditional Coated | UV Grade Fused Silica | ≥2.0 | 40-20 | >85 | Longpass Filter | 80 | λ/4 | ±2 | 3.00 | Surface 1: Multi-Layer Dielectric Surface 2: MgF2
550nm 25.0mm Diameter, OD 2 Longpass Filter | 47-617 | $125 | 25.00 +0.00/-0.20 | 550 | 415 - 515 | 575 - 2000 | 3.00 | ±0.1 | 415 - 2000 | 0 | Traditional Coated | UV Grade Fused Silica | ≥2.0 | 40-20 | >85 | Longpass Filter | 80 | λ/4 | ±2 | 3.00 | Surface 1: Multi-Layer Dielectric Surface 2: MgF2
550nm 50mm Diameter, OD 2 Longpass Filter | 64-700 | $195 | 50.00 +0.00/-0.20 | 550 | 415 - 515 | 575 - 2000 | 5.00 | ±0.1 | 415 - 2000 | 0 | Traditional Coated | UV Grade Fused Silica | ≥2.0 | 40-20 | >85 | Longpass Filter | 80 | λ/4 | ±2 | 3.00 | Surface 1: Multi-Layer Dielectric Surface 2: MgF2
575nm 12.5mm Diameter, OD 2 Longpass Filter | 64-619 | $89 | 12.50 +0.00/-0.20 | 575 | 440 - 540 | 600 - 2000 | 1.50 | ±0.1 | 440 - 2000 | 0 | Traditional Coated | UV Grade Fused Silica | ≥2.0 | 40-20 | >85 | Longpass Filter | 80 | λ/4 | ±2 | 3.00 | Surface 1: Multi-Layer Dielectric Surface 2: MgF2
575nm 25mm Diameter, OD 2 Longpass Filter | 64-627 | $125 | 25.00 +0.00/-0.20 | 575 | 440 - 540 | 600 - 2000 | 3.00 | ±0.1 | 440 - 2000 | 0 | Traditional Coated | UV Grade Fused Silica | ≥2.0 | 40-20 | >85 | Longpass Filter | 80 | λ/4 | ±2 | 3.00 | Surface 1: Multi-Layer Dielectric Surface 2: MgF2
575nm 50mm Diameter, OD 2 Longpass Filter | 64-635 | $195 | 50.00 +0.00/-0.20 | 575 | 440 - 540 | 600 - 2000 | 5.00 | ±0.1 | 440 - 2000 | 0 | Traditional Coated | UV Grade Fused Silica | ≥2.0 | 40-20 | >85 | Longpass Filter | 80 | λ/4 | ±2 | 3.00 | Surface 1: Multi-Layer Dielectric Surface 2: MgF2
600nm 12.5mm Diameter, OD 2 Longpass Filter | 49-028 | $89 | 12.50 +0.00/-0.20 | 600 | 460 - 570 | 625 - 2000 | 1.50 | ±0.1 | 460 - 2000 | 0 | Traditional Coated | UV Grade Fused Silica | ≥2.0 | 40-20 | >85 | Longpass Filter | 80 | λ/4 | ±2 | 3.00 | Surface 1: Multi-Layer Dielectric Surface 2: MgF2
600nm 25.0mm Diameter, OD 2 Longpass Filter | 47-618 | $125 | 25.00 +0.00/-0.20 | 600 | 460 - 570 | 625 - 2000 | 3.00 | ±0.1 | 460 - 2000 | 0 | Traditional Coated | UV Grade Fused Silica | ≥2.0 | 40-20 | >85 | Longpass Filter | 80 | λ/4 | ±2 | 3.00 | Surface 1: Multi-Layer Dielectric Surface 2: MgF2
600nm 50mm Diameter, OD 2 Longpass Filter | 64-701 | $195 | 50.00 +0.00/-0.20 | 600 | 460 - 570 | 625 - 2000 | 5.00 | ±0.1 | 460 - 2000 | 0 | Traditional Coated | UV Grade Fused Silica | ≥2.0 | 40-20 | >85 | Longpass Filter | 80 | λ/4 | ±2 | 3.00 | Surface 1: Multi-Layer Dielectric Surface 2: MgF2
625nm 12.5mm Diameter, OD 2 Longpass Filter | 64-620 | $89 | 12.50 +0.00/-0.20 | 625 | 485 - 595 | 650 - 2000 | 1.50 | ±0.1 | 485 - 2000 | 0 | Traditional Coated | UV Grade Fused Silica | ≥2.0 | 40-20 | >85 | Longpass Filter | 80 | λ/4 | ±2 | 3.00 | Surface 1: Multi-Layer Dielectric Surface 2: MgF2
625nm 25mm Diameter, OD 2 Longpass Filter | 64-628 | $125 | 25.00 +0.00/-0.20 | 625 | 485 - 595 | 650 - 2000 | 3.00 | ±0.1 | 485 - 2000 | 0 | Traditional Coated | UV Grade Fused Silica | ≥2.0 | 40-20 | >85 | Longpass Filter | 80 | λ/4 | ±2 | 3.00 | Surface 1: Multi-Layer Dielectric Surface 2: MgF2
625nm 50mm Diameter, OD 2 Longpass Filter | 64-636 | $195 | 50.00 +0.00/-0.20 | 625 | 485 - 595 | 650 - 2000 | 5.00 | ±0.1 | 485 - 2000 | 0 | Traditional Coated | UV Grade Fused Silica | ≥2.0 | 40-20 | >85 | Longpass Filter | 80 | λ/4 | ±2 | 3.00 | Surface 1: Multi-Layer Dielectric Surface 2: MgF2
650nm 12.5mm Diameter, OD 2 Longpass Filter | 49-029 | $89 | 12.50 +0.00/-0.20 | 650 | 495 - 610 | 675 - 2000 | 1.50 | ±0.1 | 495 - 2000 | 0 | Traditional Coated | UV Grade Fused Silica | ≥2.0 | 40-20 | >85 | Longpass Filter | 80 | λ/4 | ±2 | 3.00 | Surface 1: Multi-Layer Dielectric Surface 2: MgF2
650nm 25.0mm Diameter, OD 2 Longpass Filter | 47-619 | $125 | 25.00 +0.00/-0.20 | 650 | 495 - 610 | 675 - 2000 | 3.00 | ±0.1 | 495 - 2000 | 0 | Traditional Coated | UV Grade Fused Silica | ≥2.0 | 40-20 | >85 | Longpass Filter | 80 | λ/4 | ±2 | 3.00 | Surface 1: Multi-Layer Dielectric Surface 2: MgF2
650nm 50mm Diameter, OD 2 Longpass Filter | 64-702 | $195 | 50.00 +0.00/-0.20 | 650 | 495 - 610 | 675 - 2000 | 5.00 | ±0.1 | 495 - 2000 | 0 | Traditional Coated | UV Grade Fused Silica | ≥2.0 | 40-20 | >85 | Longpass Filter | 80 | λ/4 | ±2 | 3.00 | Surface 1: Multi-Layer Dielectric Surface 2: MgF2
675nm 12.5mm Diameter, OD 2 Longpass Filter | 64-621 | $89 | 12.50 +0.00/-0.20 | 675 | 520 - 635 | 700 - 2000 | 1.50 | ±0.1 | 520 - 2000 | 0 | Traditional Coated | UV Grade Fused Silica | ≥2.0 | 40-20 | >85 | Longpass Filter | 80 | λ/4 | ±2 | 3.00 | Surface 1: Multi-Layer Dielectric Surface 2: MgF2
675nm 25mm Diameter, OD 2 Longpass Filter | 64-629 | $125 | 25.00 +0.00/-0.20 | 675 | 520 - 635 | 700 - 2000 | 3.00 | ±0.1 | 520 - 2000 | 0 | Traditional Coated | UV Grade Fused Silica | ≥2.0 | 40-20 | >85 | Longpass Filter | 80 | λ/4 | ±2 | 3.00 | Surface 1: Multi-Layer Dielectric Surface 2: MgF2
675nm 50mm Diameter, OD 2 Longpass Filter | 64-637 | $195 | 50.00 +0.00/-0.20 | 675 | 520 - 635 | 700 - 2000 | 5.00 | ±0.1 | 520 - 2000 | 0 | Traditional Coated | UV Grade Fused Silica | ≥2.0 | 40-20 | >85 | Longpass Filter | 80 | λ/4 | ±2 | 3.00 | Surface 1: Multi-Layer Dielectric Surface 2: MgF2
700nm 12.5mm Diameter, OD 2 Longpass Filter | 49-030 | $89 | 12.50 +0.00/-0.20 | 700 | 535 - 660 | 725 - 2000 | 1.50 | ±0.1 | 535 - 2000 | 0 | Traditional Coated | UV Grade Fused Silica | ≥2.0 | 40-20 | >85 | Longpass Filter | 80 | λ/4 | ±2 | 3.00 | Surface 1: Multi-Layer Dielectric Surface 2: MgF2
700nm 25.0mm Diameter, OD 2 Longpass Filter | 47-620 | $125 | 25.00 +0.00/-0.20 | 700 | 535 - 660 | 775 - 2000 | 3.00 | ±0.1 | 535 - 2000 | 0 | Traditional Coated | UV Grade Fused Silica | ≥2.0 | 40-20 | >85 | Longpass Filter | 80 | λ/4 | ±2 | 3.00 | Surface 1: Multi-Layer Dielectric Surface 2: MgF2
700nm 50mm Diameter, OD 2 Longpass Filter | 64-703 | $195 | 50.00 +0.00/-0.20 | 700 | 535 - 660 | 725 - 2000 | 5.00 | ±0.1 | 535 - 2000 | 0 | Traditional Coated | UV Grade Fused Silica | ≥2.0 | 40-20 | >85 | Longpass Filter | 80 | λ/4 | ±2 | 3.00 | Surface 1: Multi-Layer Dielectric Surface 2: MgF2
725nm 12.5mm Diameter, OD 2 Longpass Filter | 64-622 | $89 | 12.50 +0.00/-0.20 | 725 | 560 - 685 | 750 - 2000 | 1.50 | ±0.1 | 560 - 2000 | 0 | Traditional Coated | UV Grade Fused Silica | ≥2.0 | 40-20 | >85 | Longpass Filter | 80 | λ/4 | ±2 | 3.00 | Surface 1: Multi-Layer Dielectric Surface 2: MgF2
725nm 25mm Diameter, OD 2 Longpass Filter | 64-630 | $125 | 25.00 +0.00/-0.20 | 725 | 560 - 685 | 750 - 2000 | 3.00 | ±0.1 | 560 - 2000 | 0 | Traditional Coated | UV Grade Fused Silica | ≥2.0 | 40-20 | >85 | Longpass Filter | 80 | λ/4 | ±2 | 3.00 | Surface 1: Multi-Layer Dielectric Surface 2: MgF2
725nm 50mm Diameter, OD 2 Longpass Filter | 64-638 | $195 | 50.00 +0.00/-0.20 | 725 | 560 - 685 | 750 - 2000 | 5.00 | ±0.1 | 560 - 2000 | 0 | Traditional Coated | UV Grade Fused Silica | ≥2.0 | 40-20 | >85 | Longpass Filter | 80 | λ/4 | ±2 | 3.00 | Surface 1: Multi-Layer Dielectric Surface 2: MgF2
750nm 12.5mm Diameter, OD 2 Longpass Filter | 49-031 | $89 | 12.50 +0.00/-0.20 | 750 | 565 - 715 | 780 - 2000 | 1.50 | ±0.1 | 565 - 2000 | 0 | Traditional Coated | UV Grade Fused Silica | ≥2.0 | 40-20 | >85 | Longpass Filter | 80 | λ/4 | ±2 | 3.00 | Surface 1: Multi-Layer Dielectric Surface 2: MgF2
750nm 25.0mm Diameter, OD 2 Longpass Filter | 48-558 | $125 | 25.00 +0.00/-0.20 | 750 | 565 - 715 | 780 - 2000 | 3.00 | ±0.1 | 565 - 2000 | 0 | Traditional Coated | UV Grade Fused Silica | ≥2.0 | 40-20 | >85 | Longpass Filter | 80 | λ/4 | ±2 | 3.00 | Surface 1: Multi-Layer Dielectric Surface 2: MgF2
750nm 50mm Diameter, OD 2 Longpass Filter | 64-704 | $195 | 50.00 +0.00/-0.20 | 750 | 565 - 715 | 780 - 2000 | 5.00 | ±0.1 | 565 - 2000 | 0 | Traditional Coated | UV Grade Fused Silica | ≥2.0 | 40-20 | >85 | Longpass Filter | 80 | λ/4 | ±2 | 3.00 | Surface 1: Multi-Layer Dielectric Surface 2: MgF2
775nm 12.5mm Diameter, OD 2 Longpass Filter | 64-623 | $89 | 12.50 +0.00/-0.20 | 775 | 590 - 740 | 805 - 2000 | 1.50 | ±0.1 | 590 - 2000 | 0 | Traditional Coated | UV Grade Fused Silica | ≥2.0 | 40-20 | >85 | Longpass Filter | 80 | λ/4 | ±2 | 3.00 | Surface 1: Multi-Layer Dielectric Surface 2: MgF2
775nm 25mm Diameter, OD 2 Longpass Filter | 64-631 | $125 | 25.00 +0.00/-0.20 | 775 | 590 - 740 | 805 - 2000 | 3.00 | ±0.1 | 590 - 2000 | 0 | Traditional Coated | UV Grade Fused Silica | ≥2.0 | 40-20 | >85 | Longpass Filter | 80 | λ/4 | ±2 | 3.00 | Surface 1: Multi-Layer Dielectric Surface 2: MgF2
775nm 50mm Diameter, OD 2 Longpass Filter | 64-639 | $195 | 50.00 +0.00/-0.20 | 775 | 590 - 740 | 805 - 2000 | 5.00 | ±0.1 | 590 - 2000 | 0 | Traditional Coated | UV Grade Fused Silica | ≥2.0 | 40-20 | >85 | Longpass Filter | 80 | λ/4 | ±2 | 3.00 | Surface 1: Multi-Layer Dielectric Surface 2: MgF2
800nm 12.5mm Diameter, OD 2 Longpass Filter | 49-032 | $89 | 12.50 +0.00/-0.20 | 800 | 600 - 760 | 830 - 2000 | 1.50 | ±0.1 | 600 - 2000 | 0 | Traditional Coated | UV Grade Fused Silica | ≥2.0 | 40-20 | >85 | Longpass Filter | 80 | λ/4 | ±2 | 3.00 | Surface 1: Multi-Layer Dielectric Surface 2: MgF2
800nm 25.0mm Diameter, OD 2 Longpass Filter | 48-559 | $125 | 25.00 +0.00/-0.20 | 800 | 600 - 760 | 830 - 2000 | 3.00 | ±0.1 | 600 - 2000 | 0 | Traditional Coated | UV Grade Fused Silica | ≥2.0 | 40-20 | >85 | Longpass Filter | 80 | λ/4 | ±2 | 3.00 | Surface 1: Multi-Layer Dielectric Surface 2: MgF2
800nm 50mm Diameter, OD 2 Longpass Filter | 64-705 | $195 | 50.00 +0.00/-0.20 | 800 | 600 - 760 | 830 - 2000 | 5.00 | ±0.1 | 600 - 2000 | 0 | Traditional Coated | UV Grade Fused Silica | ≥2.0 | 40-20 | >85 | Longpass Filter | 80 | λ/4 | ±2 | 3.00 | Surface 1: Multi-Layer Dielectric Surface 2: MgF2
825nm 12.5mm Diameter, OD 2 Longpass Filter | 64-676 | $89 | 12.50 +0.00/-0.20 | 825 | 625 - 785 | 855 - 2000 | 1.50 | ±0.1 | 625 - 2000 | 0 | Traditional Coated | UV Grade Fused Silica | ≥2.0 | 40-20 | >85 | Longpass Filter | 80 | λ/4 | ±2 | 3.00 | Surface 1: Multi-Layer Dielectric Surface 2: MgF2
825nm 25mm Diameter, OD 2 Longpass Filter | 64-683 | $125 | 25.00 +0.00/-0.20 | 825 | 625 - 785 | 855 - 2000 | 3.00 | ±0.1 | 625 - 2000 | 0 | Traditional Coated | UV Grade Fused Silica | ≥2.0 | 40-20 | >85 | Longpass Filter | 80 | λ/4 | ±2 | 3.00 | Surface 1: Multi-Layer Dielectric Surface 2: MgF2
825nm 50mm Diameter, OD 2 Longpass Filter | 64-690 | $195 | 50.00 +0.00/-0.20 | 825 | 625 - 785 | 855 - 2000 | 5.00 | ±0.1 | 625 - 2000 | 0 | Traditional Coated | UV Grade Fused Silica | ≥2.0 | 40-20 | >85 | Longpass Filter | 80 | λ/4 | ±2 | 3.00 | Surface 1: Multi-Layer Dielectric Surface 2: MgF2
850nm 12.5mm Diameter, OD 2 Longpass Filter | 49-033 | $89 | 12.50 +0.00/-0.20 | 850 | 635 - 805 | 880 - 2000 | 1.50 | ±0.1 | 635 - 2000 | 0 | Traditional Coated | UV Grade Fused Silica | ≥2.0 | 40-20 | >85 | Longpass Filter | 80 | λ/4 | ±2 | 3.00 | Surface 1: Multi-Layer Dielectric Surface 2: MgF2
850nm 25.0mm Diameter, OD 2 Longpass Filter | 48-560 | $125 | 25.00 +0.00/-0.20 | 850 | 635 - 805 | 880 - 2000 | 3.00 | ±0.1 | 635 - 2000 | 0 | Traditional Coated | UV Grade Fused Silica | ≥2.0 | 40-20 | >85 | Longpass Filter | 80 | λ/4 | ±2 | 3.00 | Surface 1: Multi-Layer Dielectric Surface 2: MgF2
850nm 50mm Diameter, OD 2 Longpass Filter | 64-706 | $195 | 50.00 +0.00/-0.20 | 850 | 635 - 805 | 880 - 2000 | 5.00 | ±0.1 | 635 - 2000 | 0 | Traditional Coated | UV Grade Fused Silica | ≥2.0 | 40-20 | >85 | Longpass Filter | 80 | λ/4 | ±2 | 3.00 | Surface 1: Multi-Layer Dielectric Surface 2: MgF2
875nm 12.5mm Diameter, OD 2 Longpass Filter | 64-677 | $89 | 12.50 +0.00/-0.20 | 875 | 660 - 830 | 910 - 2000 | 1.50 | ±0.1 | 660 - 2000 | 0 | Traditional Coated | UV Grade Fused Silica | ≥2.0 | 40-20 | >85 | Longpass Filter | 80 | λ/4 | ±2 | 3.00 | Surface 1: Multi-Layer Dielectric Surface 2: MgF2
875nm 25mm Diameter, OD 2 Longpass Filter | 64-684 | $125 | 25.00 +0.00/-0.20 | 875 | 660 - 830 | 910 - 2000 | 3.00 | ±0.1 | 660 - 2000 | 0 | Traditional Coated | UV Grade Fused Silica | ≥2.0 | 40-20 | >85 | Longpass Filter | 80 | λ/4 | ±2 | 3.00 | Surface 1: Multi-Layer Dielectric Surface 2: MgF2
875nm 50mm Diameter, OD 2 Longpass Filter | 64-691 | $195 | 50.00 +0.00/-0.20 | 875 | 660 - 830 | 910 - 2000 | 5.00 | ±0.1 | 660 - 2000 | 0 | Traditional Coated | UV Grade Fused Silica | ≥2.0 | 40-20 | >85 | Longpass Filter | 80 | λ/4 | ±2 | 3.00 | Surface 1: Multi-Layer Dielectric Surface 2: MgF2
900nm 12.5mm Diameter, OD 2 Longpass Filter | 49-034 | $89 | 12.50 +0.00/-0.20 | 900 | 675 - 855 | 935 - 2000 | 1.50 | ±0.1 | 675 - 2000 | 0 | Traditional Coated | UV Grade Fused Silica | ≥2.0 | 40-20 | >85 | Longpass Filter | 80 | λ/4 | ±2 | 3.00 | Surface 1: Multi-Layer Dielectric Surface 2: MgF2
900nm 25.0mm Diameter, OD 2 Longpass Filter | 48-561 | $125 | 25.00 +0.00/-0.20 | 900 | 675 - 855 | 935 - 2000 | 3.00 | ±0.1 | 675 - 2000 | 0 | Traditional Coated | UV Grade Fused Silica | ≥2.0 | 40-20 | >85 | Longpass Filter | 80 | λ/4 | ±2 | 3.00 | Surface 1: Multi-Layer Dielectric Surface 2: MgF2
900nm 50mm Diameter, OD 2 Longpass Filter | 64-707 | $195 | 50.00 +0.00/-0.20 | 900 | 675 - 855 | 935 - 2000 | 5.00 | ±0.1 | 675 - 2000 | 0 | Traditional Coated | UV Grade Fused Silica | ≥2.0 | 40-20 | >85 | Longpass Filter | 80 | λ/4 | ±2 | 3.00 | Surface 1: Multi-Layer Dielectric Surface 2: MgF2
925nm 12.5mm Diameter, OD 2 Longpass Filter | 64-678 | $89 | 12.50 +0.00/-0.20 | 925 | 700 - 880 | 960 - 2000 | 1.50 | ±0.1 | 700 - 2000 | 0 | Traditional Coated | UV Grade Fused Silica | ≥2.0 | 40-20 | >85 | Longpass Filter | 80 | λ/4 | ±2 | 3.00 | Surface 1: Multi-Layer Dielectric Surface 2: MgF2
925nm 25mm Diameter, OD 2 Longpass Filter | 64-685 | $125 | 25.00 +0.00/-0.20 | 925 | 700 - 880 | 960 - 2000 | 3.00 | ±0.1 | 700 - 2000 | 0 | Traditional Coated | UV Grade Fused Silica | ≥2.0 | 40-20 | >85 | Longpass Filter | 80 | λ/4 | ±2 | 3.00 | Surface 1: Multi-Layer Dielectric Surface 2: MgF2
925nm 50mm Diameter, OD 2 Longpass Filter | 64-692 | $195 | 50.00 +0.00/-0.20 | 925 | 700 - 880 | 960 - 2000 | 5.00 | ±0.1 | 700 - 2000 | 0 | Traditional Coated | UV Grade Fused Silica | ≥2.0 | 40-20 | >85 | Longpass Filter | 80 | λ/4 | ±2 | 3.00 | Surface 1: Multi-Layer Dielectric Surface 2: MgF2
950nm 12.5mm Diameter, OD 2 Longpass Filter | 49-035 | $89 | 12.50 +0.00/-0.20 | 950 | 715 - 900 | 985 - 2000 | 1.50 | ±0.1 | 715 - 2000 | 0 | Traditional Coated | UV Grade Fused Silica | ≥2.0 | 40-20 | >85 | Longpass Filter | 80 | λ/4 | ±2 | 3.00 | Surface 1: Multi-Layer Dielectric Surface 2: MgF2
950nm 25.0mm Diameter, OD 2 Longpass Filter | 48-562 | $125 | 25.00 +0.00/-0.20 | 950 | 715 - 900 | 985 - 2000 | 3.00 | ±0.1 | 715 - 2000 | 0 | Traditional Coated | UV Grade Fused Silica | ≥2.0 | 40-20 | >85 | Longpass Filter | 80 | λ/4 | ±2 | 3.00 | Surface 1: Multi-Layer Dielectric Surface 2: MgF2
950nm 50mm Diameter, OD 2 Longpass Filter | 64-708 | $195 | 50.00 +0.00/-0.20 | 950 | 715 - 900 | 985 - 2000 | 5.00 | ±0.1 | 715 - 2000 | 0 | Traditional Coated | UV Grade Fused Silica | ≥2.0 | 40-20 | >85 | Longpass Filter | 80 | λ/4 | ±2 | 3.00 | Surface 1: Multi-Layer Dielectric Surface 2: MgF2
975nm 12.5mm Diameter, OD 2 Longpass Filter | 64-679 | $89 | 12.50 +0.00/-0.20 | 975 | 735 - 925 | 1010 - 2000 | 1.50 | ±0.1 | 735 - 2000 | 0 | Traditional Coated | UV Grade Fused Silica | ≥2.0 | 40-20 | >85 | Longpass Filter | 80 | λ/4 | ±2 | 3.00 | Surface 1: Multi-Layer Dielectric Surface 2: MgF2
975nm 25mm Diameter, OD 2 Longpass Filter | 64-686 | $125 | 25.00 +0.00/-0.20 | 975 | 735 - 925 | 1010 - 2000 | 3.00 | ±0.1 | 735 - 2000 | 0 | Traditional Coated | UV Grade Fused Silica | ≥2.0 | 40-20 | >85 | Longpass Filter | 80 | λ/4 | ±2 | 3.00 | Surface 1: Multi-Layer Dielectric Surface 2: MgF2
975nm 50mm Diameter, OD 2 Longpass Filter | 64-693 | $195 | 50.00 +0.00/-0.20 | 975 | 735 - 925 | 1010 - 2000 | 5.00 | ±0.1 | 735 - 2000 | 0 | Traditional Coated | UV Grade Fused Silica | ≥2.0 | 40-20 | >85 | Longpass Filter | 80 | λ/4 | ±2 | 3.00 | Surface 1: Multi-Layer Dielectric Surface 2: MgF2
1000nm 12.5mm Diameter, OD 2 Longpass Filter | 49-036 | $89 | 12.50 +0.00/-0.20 | 1000 | 750 - 950 | 1035 - 2000 | 1.50 | ±0.1 | 750 - 2000 | 0 | Traditional Coated | UV Grade Fused Silica | ≥2.0 | 40-20 | >85 | Longpass Filter | 80 | λ/4 | ±2 | 3.00 | Surface 1: Multi-Layer Dielectric Surface 2: MgF2
1000nm 25.0mm Diameter, OD 2 Longpass Filter | 48-563 | $125 | 25.00 +0.00/-0.20 | 1000 | 750 - 950 | 1035 - 2000 | 3.00 | ±0.1 | 750 - 2000 | 0 | Traditional Coated | UV Grade Fused Silica | ≥2.0 | 40-20 | >85 | Longpass Filter | 80 | λ/4 | ±2 | 3.00 | Surface 1: Multi-Layer Dielectric Surface 2: MgF2
1000nm 50mm Diameter, OD 2 Longpass Filter | 64-709 | $195 | 50.00 +0.00/-0.20 | 1000 | 750 - 950 | 1035 - 2000 | 5.00 | ±0.1 | 750 - 2000 | 0 | Traditional Coated | UV Grade Fused Silica | ≥2.0 | 40-20 | >85 | Longpass Filter | 80 | λ/4 | ±2 | 3.00 | Surface 1: Multi-Layer Dielectric Surface 2: MgF2
1025nm 12.5mm Diameter, OD 2 Longpass Filter | 64-680 | $89 | 12.50 +0.00/-0.20 | 1025 | 780 - 975 | 1060 - 2000 | 1.50 | ±0.1 | 780 - 2000 | 0 | Traditional Coated | UV Grade Fused Silica | ≥2.0 | 40-20 | >85 | Longpass Filter | 80 | λ/4 | ±2 | 3.00 | Surface 1: Multi-Layer Dielectric Surface 2: MgF2
1025nm 25mm Diameter, OD 2 Longpass Filter | 64-687 | $125 | 25.00 +0.00/-0.20 | 1025 | 780 - 975 | 1060 - 2000 | 3.00 | ±0.1 | 780 - 2000 | 0 | Traditional Coated | UV Grade Fused Silica | ≥2.0 | 40-20 | >85 | Longpass Filter | 80 | λ/4 | ±2 | 3.00 | Surface 1: Multi-Layer Dielectric Surface 2: MgF2
1025nm 50mm Diameter, OD 2 Longpass Filter | 64-694 | $195 | 50.00 +0.00/-0.20 | 1025 | 780 - 975 | 1060 - 2000 | 5.00 | ±0.1 | 780 - 2000 | 0 | Traditional Coated | UV Grade Fused Silica | ≥2.0 | 40-20 | >85 | Longpass Filter | 80 | λ/4 | ±2 | 3.00 | Surface 1: Multi-Layer Dielectric Surface 2: MgF2
1050nm 12.5mm Diameter, OD 2 Longpass Filter | 49-037 | $89 | 12.50 +0.00/-0.20 | 1050 | 790 - 1000 | 1085 - 2000 | 1.50 | ±0.1 | 790 - 2000 | 0 | Traditional Coated | UV Grade Fused Silica | ≥2.0 | 40-20 | >85 | Longpass Filter | 80 | λ/4 | ±2 | 3.00 | Surface 1: Multi-Layer Dielectric Surface 2: MgF2
1050nm 25.0mm Diameter, OD 2 Longpass Filter | 48-564 | $125 | 25.00 +0.00/-0.20 | 1050 | 790 - 1000 | 1085 - 2000 | 3.00 | ±0.1 | 790 - 2000 | 0 | Traditional Coated | UV Grade Fused Silica | ≥2.0 | 40-20 | >85 | Longpass Filter | 80 | λ/4 | ±2 | 3.00 | Surface 1: Multi-Layer Dielectric Surface 2: MgF2
1050nm 50mm Diameter, OD 2 Longpass Filter | 64-710 | $195 | 50.00 +0.00/-0.20 | 1050 | 790 - 1000 | 1085 - 2000 | 5.00 | ±0.1 | 709 - 2000 | 0 | Traditional Coated | UV Grade Fused Silica | ≥2.0 | 40-20 | >85 | Longpass Filter | 80 | λ/4 | ±2 | 3.00 | Surface 1: Multi-Layer Dielectric Surface 2: MgF2
1075nm 12.5mm Diameter, OD 2 Longpass Filter | 64-681 | $89 | 12.50 +0.00/-0.20 | 1075 | 820 - 1025 | 1110 - 2000 | 1.50 | ±0.1 | 820 - 2000 | 0 | Traditional Coated | UV Grade Fused Silica | ≥2.0 | 40-20 | >85 | Longpass Filter | 80 | λ/4 | ±2 | 3.00 | Surface 1: Multi-Layer Dielectric Surface 2: MgF2
1075nm 25mm Diameter, OD 2 Longpass Filter | 64-688 | $125 | 25.00 +0.00/-0.20 | 1075 | 820 - 1025 | 1110 - 2000 | 3.00 | ±0.1 | 820 - 2000 | 0 | Traditional Coated | UV Grade Fused Silica | ≥2.0 | 40-20 | >85 | Longpass Filter | 80 | λ/4 | ±2 | 3.00 | Surface 1: Multi-Layer Dielectric Surface 2: MgF2
1075nm 50mm Diameter, OD 2 Longpass Filter | 64-695 | $195 | 50.00 +0.00/-0.20 | 1075 | 820 - 1025 | 1110 - 2000 | 5.00 | ±0.1 | 820 - 2000 | 0 | Traditional Coated | UV Grade Fused Silica | ≥2.0 | 40-20 | >85 | Longpass Filter | 80 | λ/4 | ±2 | 3.00 | Surface 1: Multi-Layer Dielectric Surface 2: MgF2
1100nm 12.5mm Diameter, OD 2 Longpass Filter | 49-038 | $89 | 12.50 +0.00/-0.20 | 1100 | 825 - 1045 | 1135 - 2000 | 1.50 | ±0.1 | 825 - 2000 | 0 | Traditional Coated | UV Grade Fused Silica | ≥2.0 | 40-20 | >85 | Longpass Filter | 80 | λ/4 | ±2 | 3.00 | Surface 1: Multi-Layer Dielectric Surface 2: MgF2
1100nm 25.0mm Diameter, OD 2 Longpass Filter | 48-565 | $125 | 25.00 +0.00/-0.20 | 1100 | 825 - 1045 | 1135 - 2000 | 3.00 | ±0.1 | 825 - 2000 | 0 | Traditional Coated | UV Grade Fused Silica | ≥2.0 | 40-20 | >85 | Longpass Filter | 80 | λ/4 | ±2 | 3.00 | Surface 1: Multi-Layer Dielectric Surface 2: MgF2
1100nm 50mm Diameter, OD 2 Longpass Filter | 64-711 | $195 | 50.00 +0.00/-0.20 | 1100 | 825 - 1045 | 1135 - 2000 | 5.00 | ±0.1 | 825 - 2000 | 0 | Traditional Coated | UV Grade Fused Silica | ≥2.0 | 40-20 | >85 | Longpass Filter | 80 | λ/4 | ±2 | 3.00 | Surface 1: Multi-Layer Dielectric Surface 2: MgF2
1125nm 12.5mm Diameter, OD 2 Longpass Filter | 64-682 | $89 | 12.50 +0.00/-0.20 | 1125 | 860 - 1070 | 1160 - 2000 | 1.50 | ±0.1 | 860 - 2000 | 0 | Traditional Coated | UV Grade Fused Silica | ≥2.0 | 40-20 | >85 | Longpass Filter | 80 | λ/4 | ±2 | 3.00 | Surface 1: Multi-Layer Dielectric Surface 2: MgF2
1125nm 25mm Diameter, OD 2 Longpass Filter | 64-689 | $125 | 25.00 +0.00/-0.20 | 1125 | 860 - 1070 | 1160 - 2000 | 3.00 | ±0.1 | 860 - 2000 | 0 | Traditional Coated | UV Grade Fused Silica | ≥2.0 | 40-20 | >85 | Longpass Filter | 80 | λ/4 | ±2 | 3.00 | Surface 1: Multi-Layer Dielectric Surface 2: MgF2
1125nm 50mm Diameter, OD 2 Longpass Filter | 64-696 | $195 | 50.00 +0.00/-0.20 | 1125 | 860 - 1070 | 1160 - 2000 | 5.00 | ±0.1 | 860 - 2000 | 0 | Traditional Coated | UV Grade Fused Silica | ≥2.0 | 40-20 | >85 | Longpass Filter | 80 | λ/4 | ±2 | 3.00 | Surface 1: Multi-Layer Dielectric Surface 2: MgF2
1150nm 12.5mm Diameter, OD 2 Longpass Filter | 67-294 | $89 | 12.50 +0.00/-0.20 | 1150 | 875 - 1095 | 1190 - 2000 | 1.50 | ±0.1 | 875 - 2000 | 0 | Traditional Coated | UV Grade Fused Silica | ≥2.0 | 40-20 | >85 | Longpass Filter | 80 | λ/4 | ±2 | 3.00 | Surface 1: Multi-Layer Dielectric Surface 2: MgF2
1150nm 25mm Diameter, OD 2 Longpass Filter | 67-297 | $125 | 25.00 +0.00/-0.20 | 1150 | 875 - 1095 | 1190 - 2000 | 3.00 | ±0.1 | 875 - 2000 | 0 | Traditional Coated | UV Grade Fused Silica | ≥2.0 | 40-20 | >85 | Longpass Filter | 80 | λ/4 | ±2 | 3.00 | Surface 1: Multi-Layer Dielectric Surface 2: MgF2
1150nm 50mm Diameter, OD 2 Longpass Filter | 67-300 | $195 | 50.00 +0.00/-0.20 | 1150 | 875 - 1095 | 1190 - 2000 | 5.00 | ±0.1 | 875 - 2000 | 0 | Traditional Coated | UV Grade Fused Silica | ≥2.0 | 40-20 | >85 | Longpass Filter | 80 | λ/4 | ±2 | 3.00 | Surface 1: Multi-Layer Dielectric Surface 2: MgF2
1175nm 12.5mm Diameter, OD 2 Longpass Filter | 67-295 | $89 | 12.50 +0.00/-0.20 | 1175 | 900 - 1120 | 1215 - 2000 | 1.50 | ±0.1 | 900 - 2000 | 0 | Traditional Coated | UV Grade Fused Silica | ≥2.0 | 40-20 | >85 | Longpass Filter | 80 | λ/4 | ±2 | 3.00 | Surface 1: Multi-Layer Dielectric Surface 2: MgF2
1175nm 25mm Diameter, OD 2 Longpass Filter | 67-298 | $125 | 25.00 +0.00/-0.20 | 1175 | 900 - 1120 | 1215 - 2000 | 3.00 | ±0.1 | 900 - 2000 | 0 | Traditional Coated | UV Grade Fused Silica | ≥2.0 | 40-20 | >85 | Longpass Filter | 80 | λ/4 | ±2 | 3.00 | Surface 1: Multi-Layer Dielectric Surface 2: MgF2
1175nm 50mm Diameter, OD 2 Longpass Filter | 67-301 | $195 | 50.00 +0.00/-0.20 | 1175 | 900 - 1120 | 1215 - 2000 | 5.00 | ±0.1 | 900 - 2000 | 0 | Traditional Coated | UV Grade Fused Silica | ≥2.0 | 40-20 | >85 | Longpass Filter | 80 | λ/4 | ±2 | 3.00 | Surface 1: Multi-Layer Dielectric Surface 2: MgF2
1200nm 12.5mm Diameter, OD 2 Longpass Filter | 67-296 | $89 | 12.50 +0.00/-0.20 | 1200 | 920 - 1160 | 1240 - 2000 | 1.50 | ±0.1 | 920 - 2000 | 0 | Traditional Coated | UV Grade Fused Silica | ≥2.0 | 40-20 | >85 | Longpass Filter | 80 | λ/4 | ±2 | 3.00 | Surface 1: Multi-Layer Dielectric Surface 2: MgF2
1200nm 25mm Diameter, OD 2 Longpass Filter | 67-299 | $125 | 25.00 +0.00/-0.20 | 1200 | 920 - 1160 | 1240 - 2000 | 3.00 | ±0.1 | 920 - 2000 | 0 | Traditional Coated | UV Grade Fused Silica | ≥2.0 | 40-20 | >85 | Longpass Filter | 80 | λ/4 | ±2 | 3.00 | Surface 1: Multi-Layer Dielectric Surface 2: MgF2
1200nm 50mm Diameter, OD 2 Longpass Filter | 67-302 | $195 | 50.00 +0.00/-0.20 | 1200 | 920 - 1160 | 1240 - 2000 | 5.00 | ±0.1 | 920 - 2000 | 0 | Traditional Coated | UV Grade Fused Silica | ≥2.0 | 40-20 | >85 | Longpass Filter | 80 | λ/4 | ±2 | 3.00 | Surface 1: Multi-Layer Dielectric Surface 2: MgF2
1250nm 12.5mm Diameter, OD 2 Longpass Filter | 84-665 | $89 | 12.50 +0.00/-0.20 | 1250 | 960 - 1200 | 1290 - 2000 | 1.50 | ±0.1 | 960 - 2000 | 0 | Traditional Coated | UV Grade Fused Silica | ≥2.0 | 40-20 | >85 | Longpass Filter | 80 | λ/4 | ±2 | 3.00 | Surface 1: Multi-Layer Dielectric Surface 2: MgF2
1250nm 25.0mm Diameter, OD 2 Longpass Filter | 84-673 | $125 | 25.00 +0.00/-0.20 | 1250 | 960 - 1200 | 1290 - 2000 | 3.00 | ±0.1 | 960 - 2000 | 0 | Traditional Coated | UV Grade Fused Silica | ≥2.0 | 40-20 | >85 | Longpass Filter | 80 | λ/4 | ±2 | 3.00 | Surface 1: Multi-Layer Dielectric Surface 2: MgF2
1250nm 50.0mm Diameter, OD 2 Longpass Filter | 84-681 | $195 | 50.00 +0.00/-0.20 | 1250 | 960 - 1200 | 1290 - 2000 | 5.00 | ±0.1 | 960 - 2000 | 0 | Traditional Coated | UV Grade Fused Silica | ≥2.0 | 40-20 | >85 | Longpass Filter | 80 | λ/4 | ±2 | 3.00 | Surface 1: Multi-Layer Dielectric Surface 2: MgF2
1300nm 12.5mm Diameter, OD 2 Longpass Filter | 84-666 | $89 | 12.50 +0.00/-0.20 | 1300 | 1010 - 1250 | 1340 - 2000 | 1.50 | ±0.1 | 1010 - 2000 | 0 | Traditional Coated | UV Grade Fused Silica | ≥2.0 | 40-20 | >85 | Longpass Filter | 80 | λ/4 | ±2 | 3.00 | Surface 1: Multi-Layer Dielectric Surface 2: MgF2
1300nm 25.0mm Diameter, OD 2 Longpass Filter | 84-674 | $125 | 25.00 +0.00/-0.20 | 1300 | 1010 - 1250 | 1340 - 2000 | 3.00 | ±0.1 | 1010 - 2000 | 0 | Traditional Coated | UV Grade Fused Silica | ≥2.0 | 40-20 | >85 | Longpass Filter | 80 | λ/4 | ±2 | 3.00 | Surface 1: Multi-Layer Dielectric Surface 2: MgF2
1300nm 50.0mm Diameter, OD 2 Longpass Filter | 84-682 | $195 | 50.00 +0.00/-0.20 | 1300 | 1010 - 1250 | 1340 - 2000 | 5.00 | ±0.1 | 1010 - 2000 | 0 | Traditional Coated | UV Grade Fused Silica | ≥2.0 | 40-20 | >85 | Longpass Filter | 80 | λ/4 | ±2 | 3.00 | Surface 1: Multi-Layer Dielectric Surface 2: MgF2
1350nm 12.5mm Diameter, OD 2 Longpass Filter | 84-667 | $89 | 12.50 +0.00/-0.20 | 1350 | 1055 - 1295 | 1390 - 2000 | 1.50 | ±0.1 | 1055 - 2000 | 0 | Traditional Coated | UV Grade Fused Silica | ≥2.0 | 40-20 | >85 | Longpass Filter | 80 | λ/4 | ±2 | 3.00 | Surface 1: Multi-Layer Dielectric Surface 2: MgF2
1350nm 25.0mm Diameter, OD 2 Longpass Filter | 84-675 | $125 | 25.00 +0.00/-0.20 | 1350 | 1055 - 1295 | 1390 - 2000 | 3.00 | ±0.1 | 1055 - 2000 | 0 | Traditional Coated | UV Grade Fused Silica | ≥2.0 | 40-20 | >85 | Longpass Filter | 80 | λ/4 | ±2 | 3.00 | Surface 1: Multi-Layer Dielectric Surface 2: MgF2
1350nm 50.0mm Diameter, OD 2 Longpass Filter | 84-683 | $195 | 50.00 +0.00/-0.20 | 1350 | 1055 - 1295 | 1390 - 2000 | 5.00 | ±0.1 | 1055 - 2000 | 0 | Traditional Coated | UV Grade Fused Silica | ≥2.0 | 40-20 | >85 | Longpass Filter | 80 | λ/4 | ±2 | 3.00 | Surface 1: Multi-Layer Dielectric Surface 2: MgF2
1400nm 12.5mm Diameter, OD 2 Longpass Filter | 84-668 | $89 | 12.50 +0.00/-0.20 | 1400 | 1105 - 1345 | 1450 - 2000 | 1.50 | ±0.1 | 1105 - 2000 | 0 | Traditional Coated | UV Grade Fused Silica | ≥2.0 | 40-20 | >85 | Longpass Filter | 80 | λ/4 | ±2 | 3.00 | Surface 1: Multi-Layer Dielectric Surface 2: MgF2
1400nm 25.0mm Diameter, OD 2 Longpass Filter | 84-676 | $125 | 25.00 +0.00/-0.20 | 1400 | 1105 - 1345 | 1450 - 2000 | 3.00 | ±0.1 | 1105 - 2000 | 0 | Traditional Coated | UV Grade Fused Silica | ≥2.0 | 40-20 | >85 | Longpass Filter | 80 | λ/4 | ±2 | 3.00 | Surface 1: Multi-Layer Dielectric Surface 2: MgF2
1400nm 50.0mm Diameter, OD 2 Longpass Filter | 84-684 | $195 | 50.00 +0.00/-0.20 | 1400 | 1105 - 1345 | 1450 - 2000 | 5.00 | ±0.1 | 1105 - 2000 | 0 | Traditional Coated | UV Grade Fused Silica | ≥2.0 | 40-20 | >85 | Longpass Filter | 80 | λ/4 | ±2 | 3.00 | Surface 1: Multi-Layer Dielectric Surface 2: MgF2
1450nm 12.5mm Diameter, OD 2 Longpass Filter | 84-669 | $89 | 12.50 +0.00/-0.20 | 1450 | 1150 - 1390 | 1500 - 2000 | 1.50 | ±0.1 | 1150 - 2000 | 0 | Traditional Coated | UV Grade Fused Silica | ≥2.0 | 40-20 | >85 | Longpass Filter | 80 | λ/4 | ±2 | 3.00 | Surface 1: Multi-Layer Dielectric Surface 2: MgF2
1450nm 25.0mm Diameter, OD 2 Longpass Filter | 84-677 | $125 | 25.00 +0.00/-0.20 | 1450 | 1150 - 1390 | 1500 - 2000 | 3.00 | ±0.1 | 1150 - 2000 | 0 | Traditional Coated | UV Grade Fused Silica | ≥2.0 | 40-20 | >85 | Longpass Filter | 80 | λ/4 | ±2 | 3.00 | Surface 1: Multi-Layer Dielectric Surface 2: MgF2
1450nm 50.0mm Diameter, OD 2 Longpass Filter | 84-685 | $195 | 50.00 +0.00/-0.20 | 1450 | 1150 - 1390 | 1500 - 2000 | 5.00 | ±0.1 | 1150 - 2000 | 0 | Traditional Coated | UV Grade Fused Silica | ≥2.0 | 40-20 | >85 | Longpass Filter | 80 | λ/4 | ±2 | 3.00 | Surface 1: Multi-Layer Dielectric Surface 2: MgF2
1500nm 12.5mm Diameter, OD 2 Longpass Filter | 84-670 | $89 | 12.50 +0.00/-0.20 | 1500 | 1200 - 1460 | 1550 - 2000 | 1.50 | ±0.1 | 1200 - 2000 | 0 | Traditional Coated | UV Grade Fused Silica | ≥2.0 | 40-20 | >85 | Longpass Filter | 80 | λ/4 | ±2 | 3.00 | Surface 1: Multi-Layer Dielectric Surface 2: MgF2
1500nm 25.0mm Diameter, OD 2 Longpass Filter | 84-678 | $125 | 25.00 +0.00/-0.20 | 1500 | 1200 - 1460 | 1550 - 2000 | 3.00 | ±0.1 | 1200 - 2000 | 0 | Traditional Coated | UV Grade Fused Silica | ≥2.0 | 40-20 | >85 | Longpass Filter | 80 | λ/4 | ±2 | 3.00 | Surface 1: Multi-Layer Dielectric Surface 2: MgF2
1500nm 50.0mm Diameter, OD 2 Longpass Filter | 84-686 | $195 | 50.00 +0.00/-0.20 | 1500 | 1200 - 1460 | 1550 - 2000 | 5.00 | ±0.1 | 1200 - 2000 | 0 | Traditional Coated | UV Grade Fused Silica | ≥2.0 | 40-20 | >85 | Longpass Filter | 80 | λ/4 | ±2 | 3.00 | Surface 1: Multi-Layer Dielectric Surface 2: MgF2
1550nm 12.5mm Diameter, OD 2 Longpass Filter | 84-671 | $89 | 12.50 +0.00/-0.20 | 1550 | 1225 - 1490 | 1600 - 2000 | 1.50 | ±0.1 | 1225 - 2000 | 0 | Traditional Coated | UV Grade Fused Silica | ≥2.0 | 40-20 | >85 | Longpass Filter | 80 | λ/4 | ±2 | 3.00 | Surface 1: Multi-Layer Dielectric Surface 2: MgF2
1550nm 25.0mm Diameter, OD 2 Longpass Filter | 84-679 | $125 | 25.00 +0.00/-0.20 | 1550 | 1225 - 1490 | 1600 - 2000 | 3.00 | ±0.1 | 1225 - 2000 | 0 | Traditional Coated | UV Grade Fused Silica | ≥2.0 | 40-20 | >85 | Longpass Filter | 80 | λ/4 | ±2 | 3.00 | Surface 1: Multi-Layer Dielectric Surface 2: MgF2
1550nm 50.0mm Diameter, OD 2 Longpass Filter | 84-687 | $195 | 50.00 +0.00/-0.20 | 1550 | 1225 - 1490 | 1600 - 2000 | 5.00 | ±0.1 | 1225 - 2000 | 0 | Traditional Coated | UV Grade Fused Silica | ≥2.0 | 40-20 | >85 | Longpass Filter | 80 | λ/4 | ±2 | 3.00 | Surface 1: Multi-Layer Dielectric Surface 2: MgF2
1600nm 12.5mm Diameter, OD 2 Longpass Filter | 84-672 | $89 | 12.50 +0.00/-0.20 | 1600 | 1300 - 1560 | 1650 - 2000 | 1.50 | ±0.1 | 1300 - 2000 | 0 | Traditional Coated | UV Grade Fused Silica | ≥2.0 | 40-20 | >85 | Longpass Filter | 80 | λ/4 | ±2 | 3.00 | Surface 1: Multi-Layer Dielectric Surface 2: MgF2
1600nm 25.0mm Diameter, OD 2 Longpass Filter | 84-680 | $125 | 25.00 +0.00/-0.20 | 1600 | 1300 - 1560 | 1650 - 2000 | 3.00 | ±0.1 | 1300 - 2000 | 0 | Traditional Coated | UV Grade Fused Silica | ≥2.0 | 40-20 | >85 | Longpass Filter | 80 | λ/4 | ±2 | 3.00 | Surface 1: Multi-Layer Dielectric Surface 2: MgF2
1600nm 50.0mm Diameter, OD 2 Longpass Filter | 84-688 | $195 | 50.00 +0.00/-0.20 | 1600 | 1300 - 1560 | 1650 - 2000 | 5.00 | ±0.1 | 1300 - 2000 | 0 | Traditional Coated | UV Grade Fused Silica | ≥2.0 | 40-20 | >85 | Longpass Filter | 80 | λ/4 | ±2 | 3.00 | Surface 1: Multi-Layer Dielectric Surface 2: MgF2