## 2079
Title | Stock Number | Price | Color | Cut-Off Wavelength (nm) | Cut-On Wavelength (nm) | Glass/Filter Number | Substrate | Thickness of Compatible Optics (mm) | Surface Quality | Mounting Threads | Type | Wavelength Range (nm) | Substrate Thickness (mm)
Mounted M22.5 x 0.5 Threaded - Blue Filter | 46-541 | $39 | Blue | 480.00 | 395.00 | B-440 | Colored Glass | 2.0 | 80-50 | M22.5 x 0.5 | Mounted Imaging Filter | 400 - 700 | 2.0
Mounted M25.5 x 0.5 Threaded - Blue Filter | 46-544 | $39 | Blue | 480.00 | 395.00 | B-440 | Colored Glass | 2.0 | 80-50 | M25.5 x 0.5 | Mounted Imaging Filter | 400 - 700 | 2.0
Mounted M30.5 x 0.5 Threaded - Blue Filter | 46-547 | $45 | Blue | 480.00 | 395.00 | B-440 | Colored Glass | 2.0 | 80-50 | M30.5 x 0.5 | Mounted Imaging Filter | 400 - 700 | 2.0
Mounted M40.5 x 0.5 Threaded - Blue Filter | 46-569 | $36.5 | Blue | 480.00 | 395.00 | B-440 | Colored Glass | 2.0 | 80-50 | M40.5 x 0.5 | Mounted Imaging Filter | 400 - 700 | 2.0
Mounted M43 x 0.75 Threaded - Blue Filter | 46-570 | $45 | Blue | 480.00 | 395.00 | B-440 | Colored Glass | 2.0 | 80-50 | M43 x 0.75 | Mounted Imaging Filter | 400 - 700 | 2.0
Mounted M46 x 0.75 Threaded - Blue Filter | 46-571 | $47.5 | Blue | 480.00 | 395.00 | B-440 | Colored Glass | 2.0 | 80-50 | M46 x 0.75 | Mounted Imaging Filter | 400 - 700 | 2.0
Mounted M49 x 0.75 Threaded - Blue Filter | 54-775 | $47.5 | Blue | 480.00 | 395.00 | B-440 | Colored Glass | 2.5 | 80-50 | M49 x 0.75 | Mounted Imaging Filter | 400 - 700 | 2.5
Mounted M52 x 0.75 Threaded - Blue Filter | 54-776 | $47.5 | Blue | 480.00 | 395.00 | B-440 | Colored Glass | 2.5 | 80-50 | M52 x 0.75 | Mounted Imaging Filter | 400 - 700 | 2.5
Mounted M58 x 0.75 Threaded - Blue Filter | 54-777 | $47.5 | Blue | 480.00 | 395.00 | B-440 | Colored Glass | 2.5 | 80-50 | M58 x 0.75 | Mounted Imaging Filter | 400 - 700 | 2.5
Mounted M46 x 0.75 Threaded - Daylight Blue Filter | 54-780 | $47.5 | Daylight Blue | 465.00 | 340.00 | LB-120 | Colored Glass | 2.5 | 80-50 | M46 x 0.75 | Mounted Imaging Filter | 400 - 700 | 2.5
Mounted M49 x 0.75 Threaded - Daylight Blue Filter | 54-781 | $47.5 | Daylight Blue | 465.00 | 340.00 | LB-120 | Colored Glass | 2.5 | 80-50 | M49 x 0.75 | Mounted Imaging Filter | 400 - 700 | 2.5
Mounted M52 x 0.75 Threaded - Daylight Blue Filter | 54-782 | $47.5 | Daylight Blue | 465.00 | 340.00 | LB-120 | Colored Glass | 2.5 | 80-50 | M52 x 0.75 | Mounted Imaging Filter | 400 - 700 | 2.5
Mounted M58 x 0.75 Threaded - Daylight Blue Filter | 54-783 | $47.5 | Daylight Blue | 465.00 | 340.00 | LB-120 | Colored Glass | 2.5 | 80-50 | M58 x 0.75 | Mounted Imaging Filter | 400 - 700 | 2.5
Mounted M62 x 0.75 Threaded - Daylight Blue Filter | 46-534 | $51.5 | Daylight Blue | 465.00 | 340.00 | LB-120 | Colored Glass | 2.5 | 80-50 | M62 x 0.75 | Mounted Imaging Filter | 400 - 700 | 2.5
Mounted M72 x 0.75 Threaded - Daylight Blue Filter | 46-537 | $57.5 | Daylight Blue | 465.00 | 340.00 | LB-120 | Colored Glass | 2.5 | 80-50 | M72 x 0.75 | Mounted Imaging Filter | 400 - 700 | 2.5
Mounted M22.5 x 0.5 Threaded - Green Filter | 46-540 | $39 | Green | 550.00 | 520.00 | G-533 | Colored Glass | 2.0 | 80-50 | M22.5 x 0.5 | Mounted Imaging Filter | 400 - 700 | 2.0
Mounted M25.5 x 0.5 Threaded - Green Filter | 46-543 | $39 | Green | 550.00 | 520.00 | G-533 | Colored Glass | 2.0 | 80-50 | M25.5 x 0.5 | Mounted Imaging Filter | 400 - 700 | 2.0
Mounted M30.5 x 0.5 Threaded - Green Filter | 46-546 | $45 | Green | 550.00 | 520.00 | G-533 | Colored Glass | 2.0 | 80-50 | M30.5 x 0.5 | Mounted Imaging Filter | 400 - 700 | 2.0
Mounted M46 x 0.75 Threaded - Green Filter | 54-768 | $47.5 | Green | 550.00 | 520.00 | G-533 | Colored Glass | 2.5 | 80-50 | M46 x 0.75 | Mounted Imaging Filter | 400 - 700 | 2.5
Mounted M49 x 0.75 Threaded - Green Filter | 54-769 | $47.5 | Green | 550.00 | 520.00 | G-533 | Colored Glass | 2.5 | 80-50 | M49 x 0.75 | Mounted Imaging Filter | 400 - 700 | 2.5
Mounted M52 x 0.75 Threaded - Green Filter | 54-770 | $47.5 | Green | 550.00 | 520.00 | G-533 | Colored Glass | 2.5 | 80-50 | M52 x 0.75 | Mounted Imaging Filter | 400 - 700 | 2.5
Mounted M58 x 0.75 Threaded - Green Filter | 54-771 | $47.5 | Green | 550.00 | 520.00 | G-533 | Colored Glass | 2.5 | 80-50 | M58 x 0.75 | Mounted Imaging Filter | 400 - 700 | 2.5
Mounted M62 x 0.75 Threaded - Green Filter | 46-533 | $51.5 | Green | 550.00 | 520.00 | G-533 | Colored Glass | 2.5 | 80-50 | M62 x 0.75 | Mounted Imaging Filter | 400 - 700 | 2.5
Mounted M72 x 0.75 Threaded - Green Filter | 46-536 | $57.5 | Green | 550.00 | 520.00 | G-533 | Colored Glass | 2.5 | 80-50 | M72 x 0.75 | Mounted Imaging Filter | 400 - 700 | 2.5
Mounted M22.5 x 0.5 Threaded - Red Filter | 46-539 | $39 | Red |  | 600.00 | R-60 | Colored Glass | 2.0 | 80-50 | M22.5 x 0.5 | Mounted Imaging Filter | 400 - 700 | 2.0
Mounted M25.5 x 0.5 Threaded - Red Filter | 46-542 | $39 | Red |  | 600.00 | R-60 | Colored Glass | 2.0 | 80-50 | M25.5 x 0.5 | Mounted Imaging Filter | 400 - 700 | 2.0
Mounted M30.5 x 0.5 Threaded - Red Filter | 46-545 | $45 | Red |  | 600.00 | R-60 | Colored Glass | 2.0 | 80-50 | M30.5 x 0.5 | Mounted Imaging Filter | 400 - 700 | 2.0
Mounted M46 x 0.75 Threaded - Red Filter | 54-762 | $47.5 | Red |  | 600.00 | R-60 | Colored Glass | 2.5 | 80-50 | M46 x 0.75 | Mounted Imaging Filter | 400 - 700 | 2.5
Mounted M49 x 0.75 Threaded - Red Filter | 54-763 | $47.5 | Red |  | 600.00 | R-60 | Colored Glass | 2.5 | 80-50 | M49 x 0.75 | Mounted Imaging Filter | 400 - 700 | 2.5
Mounted M52 x 0.75 Threaded - Red Filter | 54-764 | $47.5 | Red |  | 600.00 | R-60 | Colored Glass | 2.5 | 80-50 | M52 x 0.75 | Mounted Imaging Filter | 400 - 700 | 2.5
Mounted M58 x 0.75 Threaded - Red Filter | 54-765 | $47.5 | Red |  | 600.00 | R-60 | Colored Glass | 2.5 | 80-50 | M58 x 0.75 | Mounted Imaging Filter | 400 - 700 | 2.5
Mounted M62 x 0.75 Threaded - Red Filter | 46-532 | $51.5 | Red |  | 600.00 | R-60 | Colored Glass | 2.5 | 80-50 | M62 x 0.75 | Mounted Imaging Filter | 400 - 700 | 2.5
Mounted M72 x 0.75 Threaded - Red Filter | 46-535 | $57.5 | Red |  | 600.00 | R-60 | Colored Glass | 2.5 | 80-50 | M72 x 0.75 | Mounted Imaging Filter | 400 - 700 | 2.5
Mounted M37 x 0.75 Threaded - Red Filter | 58-642 | $47.5 | Red |  | 600.00 | R-60 | Colored Glass | 4.00 | 80-50 | M37 x 0.75 | Mounted Imaging Filter | 400 - 700 | 4.0
Mounted M37 x 0.75 Threaded - Blue Filter | 58-644 | $47.5 | Blue | 480.00 | 395.00 | B-440 | Colored Glass | 4.00 | 80-50 | M37 x 0.75 | Mounted Imaging Filter | 400 - 700 | 4.0
Mounted M39 x 0.5 Threaded - Red Filter | 49-797 | $47.5 | Red |  | 600.00 | R-60 | Colored Glass | 2.5 | 80-50 | M39 x 0.5 | Mounted Imaging Filter | 400 - 700 | 2.5
Mounted M39 x 0.5 Threaded - Green Filter | 49-798 | $47.5 | Green | 550.00 | 520.00 | G-533 | Colored Glass | 2.5 | 80-50 | M39 x 0.5 | Mounted Imaging Filter | 400 - 700 | 2.5
Mounted M39 x 0.5 Threaded - Blue Filter | 49-799 | $47.5 | Blue | 480.00 | 395.00 | B-440 | Colored Glass | 2.0 | 80-50 | M39 x 0.5 | Mounted Imaging Filter | 400 - 700 | 2.0