## 3344
Title | Stock Number | Price | AOI (°) | Coating | Cut-Off Wavelength (nm) | Dia. (mm) | Substrate | P-Polarization Transmission (%) | Reflection (%) | Reflection Wavelength (nm) | S-Polarization Transmission (%) | Dimensions (mm) | Surface Quality | Thickness (mm) | Thickness Tolerance (mm) | Transmission (%) | Transmission Wavelength (nm) | Type | Dimensional Tolerance (mm) | Transmitted Wavefront, RMS | Slope Factor (%) | Cut-Off Tolerance (%) | S-Polarization Reflection (%) | P-Polarization Reflection (%) | Coating Specification | Wavelength Range (nm)
400nm, 12.5mm Diameter, Dichroic Shortpass Filter | 69-176 | $99 | 45 | Hard Coated | 400 | 12.50 | Fused Silica | >80 | >97 Average Polarization | 420 - 485 | >80 |  | 40-20 | 1.05 | ±0.05 | >85 Average Polarization | 325 - 385 | Shortpass Filter | +0.0/-0.1 | λ/4 | 3.00 | ±2 | >95 | >95 | Surface 1: Hard Dielectric Sputtered Surface 2: MgF2 | 325 - 485
450nm, 12.5mm Diameter, Dichroic Shortpass Filter | 69-177 | $99 | 45 | Hard Coated | 450 | 12.50 | Fused Silica | >80 | >97 Average Polarization | 470 - 545 | >80 |  | 40-20 | 1.05 | ±0.05 | >85 Average Polarization | 325 - 430 | Shortpass Filter | +0.0/-0.1 | λ/4 | 3.00 | ±2 | >95 | >95 | Surface 1: Hard Dielectric Sputtered Surface 2: MgF2 | 325 - 545
500nm, 12.5mm Diameter, Dichroic Shortpass Filter | 69-178 | $99 | 45 | Hard Coated | 500 | 12.50 | Fused Silica | >80 | >97 Average Polarization | 520 - 610 | >80 |  | 40-20 | 1.05 | ±0.05 | >85 Average Polarization | 325 - 480 | Shortpass Filter | +0.0/-0.1 | λ/4 | 3.00 | ±2 | >95 | >95 | Surface 1: Hard Dielectric Sputtered Surface 2: MgF2 | 325 - 610
550nm, 12.5mm Diameter, Dichroic Shortpass Filter | 69-179 | $99 | 45 | Hard Coated | 550 | 12.50 | Fused Silica | >80 | >97 Average Polarization | 575 - 725 | >80 |  | 40-20 | 1.05 | ±0.05 | >85 Average Polarization | 400 - 530 | Shortpass Filter | +0.0/-0.1 | λ/4 | 3.00 | ±2 | >95 | >95 | Surface 1: Hard Dielectric Sputtered Surface 2: MgF2 | 400 - 725
600nm, 12.5mm Diameter, Dichroic Shortpass Filter | 69-180 | $99 | 45 | Hard Coated | 600 | 12.50 | Fused Silica | >80 | >97 Average Polarization | 625 - 795 | >80 |  | 40-20 | 1.05 | ±0.05 | >85 Average Polarization | 400 - 580 | Shortpass Filter | +0.0/-0.1 | λ/4 | 3.00 | ±2 | >95 | >95 | Surface 1: Hard Dielectric Sputtered Surface 2: MgF2 | 400 - 795
650nm, 12.5mm Diameter, Dichroic Shortpass Filter | 69-181 | $99 | 45 | Hard Coated | 650 | 12.50 | Fused Silica | >80 | >97 Average Polarization | 675 - 850 | >80 |  | 40-20 | 1.05 | ±0.05 | >85 Average Polarization | 400 - 630 | Shortpass Filter | +0.0/-0.1 | λ/4 | 3.00 | ±2 | >95 | >95 | Surface 1: Hard Dielectric Sputtered Surface 2: MgF2 | 400 - 850
700nm, 12.5mm Diameter, Dichroic Shortpass Filter | 69-182 | $99 | 45 | Hard Coated | 700 | 12.50 | Fused Silica | >80 | >97 Average Polarization | 725 - 900 | >80 |  | 40-20 | 1.05 | ±0.05 | >85 Average Polarization | 400 - 680 | Shortpass Filter | +0.0/-0.1 | λ/4 | 3.00 | ±2 | >95 | >95 | Surface 1: Hard Dielectric Sputtered Surface 2: MgF2 | 400 - 900
750nm, 12.5mm Diameter, Dichroic Shortpass Filter | 69-183 | $99 | 45 | Hard Coated | 750 | 12.50 | Fused Silica | >80 | >97 Average Polarization | 800 - 990 | >80 |  | 40-20 | 1.05 | ±0.05 | >85 Average Polarization | 400 - 725 | Shortpass Filter | +0.0/-0.1 | λ/4 | 3.00 | ±2 | >95 | >95 | Surface 1: Hard Dielectric Sputtered Surface 2: MgF2 | 400 - 990
800nm, 12.5mm Diameter, Dichroic Shortpass Filter | 69-184 | $99 | 45 | Hard Coated | 800 | 12.50 | Fused Silica | >80 | >97 Average Polarization | 850 - 1050 | >80 |  | 40-20 | 1.05 | ±0.05 | >85 Average Polarization | 400 - 775 | Shortpass Filter | +0.0/-0.1 | λ/4 | 3.00 | ±2 | >95 | >95 | Surface 1: Hard Dielectric Sputtered Surface 2: MgF2 | 400 - 1050
850nm, 12.5mm Diameter, Dichroic Shortpass Filter | 69-185 | $99 | 45 | Hard Coated | 850 | 12.50 | Fused Silica | >80 | >97 Average Polarization | 910 - 1110 | >80 |  | 40-20 | 1.05 | ±0.05 | >85 Average Polarization | 400 - 820 | Shortpass Filter | +0.0/-0.1 | λ/4 | 3.00 | ±2 | >95 | >95 | Surface 1: Hard Dielectric Sputtered Surface 2: MgF2 | 400 - 1110
900nm, 12.5mm Diameter, Dichroic Shortpass Filter | 69-186 | $99 | 45 | Hard Coated | 900 | 12.50 | Fused Silica | >80 | >97 Average Polarization | 960 - 1170 | >80 |  | 40-20 | 1.05 | ±0.05 | >85 Average Polarization | 465 - 865 | Shortpass Filter | +0.0/-0.1 | λ/4 | 3.00 | ±2 | >95 | >95 | Surface 1: Hard Dielectric Sputtered Surface 2: MgF2 | 465 - 1170
400nm, 12.5 x 17.6mm, Dichroic Shortpass Filter | 69-188 | $99 | 45 | Hard Coated | 400 |  | Fused Silica | >80 | >97 Average Polarization | 420 - 485 | >80 | 12.5 x 17.6 | 40-20 | 1.05 | ±0.05 | >85 Average Polarization | 325 - 385 | Shortpass Filter | +0.0/-0.1 | λ/4 | 3.00 | ±2 | >95 | >95 | Surface 1: Hard Dielectric Sputtered Surface 2: MgF2 | 325 - 485
450nm, 12.5 x 17.6mm, Dichroic Shortpass Filter | 69-189 | $99 | 45 | Hard Coated | 450 |  | Fused Silica | >80 | >97 Average Polarization | 470 - 545 | >80 | 12.5 x 17.6 | 40-20 | 1.05 | ±0.05 | >85 Average Polarization | 325 - 430 | Shortpass Filter | +0.0/-0.1 | λ/4 | 3.00 | ±2 | >95 | >95 | Surface 1: Hard Dielectric Sputtered Surface 2: MgF2 | 325 - 545
500nm, 12.5 x 17.6mm, Dichroic Shortpass Filter | 69-190 | $99 | 45 | Hard Coated | 500 |  | Fused Silica | >80 | >97 Average Polarization | 520 - 610 | >80 | 12.5 x 17.6 | 40-20 | 1.05 | ±0.05 | >85 Average Polarization | 325 - 480 | Shortpass Filter | +0.0/-0.1 | λ/4 | 3.00 | ±2 | >95 | >95 | Surface 1: Hard Dielectric Sputtered Surface 2: MgF2 | 325 - 610
550nm, 12.5 x 17.6mm, Dichroic Shortpass Filter | 69-191 | $99 | 45 | Hard Coated | 550 |  | Fused Silica | >80 | >97 Average Polarization | 575 - 725 | >80 | 12.5 x 17.6 | 40-20 | 1.05 | ±0.05 | >85 Average Polarization | 400 - 530 | Shortpass Filter | +0.0/-0.1 | λ/4 | 3.00 | ±2 | >95 | >95 | Surface 1: Hard Dielectric Sputtered Surface 2: MgF2 | 400 - 725
600nm, 12.5 x 17.6mm, Dichroic Shortpass Filter | 69-192 | $99 | 45 | Hard Coated | 600 |  | Fused Silica | >80 | >97 Average Polarization | 625 - 795 | >80 | 12.5 x 17.6 | 40-20 | 1.05 | ±0.05 | >85 Average Polarization | 400 - 580 | Shortpass Filter | +0.0/-0.1 | λ/4 | 3.00 | ±2 | >95 | >95 | Surface 1: Hard Dielectric Sputtered Surface 2: MgF2 | 400 - 795
650nm, 12.5 x 17.6mm, Dichroic Shortpass Filter | 69-193 | $99 | 45 | Hard Coated | 650 |  | Fused Silica | >80 | >97 Average Polarization | 675 - 850 | >80 | 12.5 x 17.6 | 40-20 | 1.05 | ±0.05 | >85 Average Polarization | 400 - 630 | Shortpass Filter | +0.0/-0.1 | λ/4 | 3.00 | ±2 | >95 | >95 | Surface 1: Hard Dielectric Sputtered Surface 2: MgF2 | 400 - 850
700nm, 12.5 x 17.6mm, Dichroic Shortpass Filter | 69-194 | $99 | 45 | Hard Coated | 700 |  | Fused Silica | >80 | >97 Average Polarization | 725 - 900 | >80 | 12.5 x 17.6 | 40-20 | 1.05 | ±0.05 | >85 Average Polarization | 400 - 680 | Shortpass Filter | +0.0/-0.1 | λ/4 | 3.00 | ±2 | >95 | >95 | Surface 1: Hard Dielectric Sputtered Surface 2: MgF2 | 400 - 900
750nm, 12.5 x 17.6mm, Dichroic Shortpass Filter | 69-195 | $99 | 45 | Hard Coated | 750 |  | Fused Silica | >80 | >97 Average Polarization | 800 - 990 | >80 | 12.5 x 17.6 | 40-20 | 1.05 | ±0.05 | >85 Average Polarization | 400 - 725 | Shortpass Filter | +0.0/-0.1 | λ/4 | 3.00 | ±2 | >95 | >95 | Surface 1: Hard Dielectric Sputtered Surface 2: MgF2 | 400 - 990
800nm, 12.5 x 17.6mm, Dichroic Shortpass Filter | 69-196 | $99 | 45 | Hard Coated | 800 |  | Fused Silica | >80 | >97 Average Polarization | 850 - 1050 | >80 | 12.5 x 17.6 | 40-20 | 1.05 | ±0.05 | >85 Average Polarization | 400 - 775 | Shortpass Filter | +0.0/-0.1 | λ/4 | 3.00 | ±2 | >95 | >95 | Surface 1: Hard Dielectric Sputtered Surface 2: MgF2 | 400 - 1050
850nm, 12.5 x 17.6mm, Dichroic Shortpass Filter | 69-197 | $99 | 45 | Hard Coated | 850 |  | Fused Silica | >80 | >97 Average Polarization | 910 - 1110 | >80 | 12.5 x 17.6 | 40-20 | 1.05 | ±0.05 | >85 Average Polarization | 400 - 820 | Shortpass Filter | +0.0/-0.1 | λ/4 | 3.00 | ±2 | >95 | >95 | Surface 1: Hard Dielectric Sputtered Surface 2: MgF2 | 400 - 1110
900nm, 12.5 x 17.6mm, Dichroic Shortpass Filter | 69-198 | $99 | 45 | Hard Coated | 900 |  | Fused Silica | >80 | >97 Average Polarization | 960 - 1170 | >80 | 12.5 x 17.6 | 40-20 | 1.05 | ±0.05 | >85 Average Polarization | 465 - 865 | Shortpass Filter | +0.0/-0.1 | λ/4 | 3.00 | ±2 | >95 | >95 | Surface 1: Hard Dielectric Sputtered Surface 2: MgF2 | 465 - 1170
400nm, 25mm Diameter, Dichroic Shortpass Filter | 69-200 | $135 | 45 | Hard Coated | 400 | 25.00 | Fused Silica | >80 | >97 Average Polarization | 420 - 485 | >80 |  | 40-20 | 1.05 | ±0.05 | >85 Average Polarization | 325 - 385 | Shortpass Filter | +0.0/-0.1 | λ/4 | 3.00 | ±2 | >95 | >95 | Surface 1: Hard Dielectric Sputtered Surface 2: MgF2 | 325 - 485
450nm, 25mm Diameter, Dichroic Shortpass Filter | 69-201 | $135 | 45 | Hard Coated | 450 | 25.00 | Fused Silica | >80 | >97 Average Polarization | 470 - 545 | >80 |  | 40-20 | 1.05 | ±0.05 | >85 Average Polarization | 325 - 430 | Shortpass Filter | +0.0/-0.1 | λ/4 | 3.00 | ±2 | >95 | >95 | Surface 1: Hard Dielectric Sputtered Surface 2: MgF2 | 325 - 545
500nm, 25mm Diameter, Dichroic Shortpass Filter | 69-202 | $135 | 45 | Hard Coated | 500 | 25.00 | Fused Silica | >80 | >97 Average Polarization | 520 - 610 | >80 |  | 40-20 | 1.05 | ±0.05 | >85 Average Polarization | 325 - 480 | Shortpass Filter | +0.0/-0.1 | λ/4 | 3.00 | ±2 | >95 | >95 | Surface 1: Hard Dielectric Sputtered Surface 2: MgF2 | 325 - 610
550nm, 25mm Diameter, Dichroic Shortpass Filter | 69-203 | $135 | 45 | Hard Coated | 550 | 25.00 | Fused Silica | >80 | >97 Average Polarization | 575 - 725 | >80 |  | 40-20 | 1.05 | ±0.05 | >85 Average Polarization | 400 - 530 | Shortpass Filter | +0.0/-0.1 | λ/4 | 3.00 | ±2 | >95 | >95 | Surface 1: Hard Dielectric Sputtered Surface 2: MgF2 | 400 - 725
600nm, 25mm Diameter, Dichroic Shortpass Filter | 69-204 | $135 | 45 | Hard Coated | 600 | 25.00 | Fused Silica | >80 | >97 Average Polarization | 625 - 795 | >80 |  | 40-20 | 1.05 | ±0.05 | >85 Average Polarization | 400 - 580 | Shortpass Filter | +0.0/-0.1 | λ/4 | 3.00 | ±2 | >95 | >95 | Surface 1: Hard Dielectric Sputtered Surface 2: MgF2 | 400 - 795
650nm, 25mm Diameter, Dichroic Shortpass Filter | 69-205 | $135 | 45 | Hard Coated | 650 | 25.00 | Fused Silica | >80 | >97 Average Polarization | 675 - 850 | >80 |  | 40-20 | 1.05 | ±0.05 | >85 Average Polarization | 400 - 630 | Shortpass Filter | +0.0/-0.1 | λ/4 | 3.00 | ±2 | >95 | >95 | Surface 1: Hard Dielectric Sputtered Surface 2: MgF2 | 400 - 850
700nm, 25mm Diameter, Dichroic Shortpass Filter | 69-206 | $135 | 45 | Hard Coated | 700 | 25.00 | Fused Silica | >80 | >97 Average Polarization | 725 - 900 | >80 |  | 40-20 | 1.05 | ±0.05 | >85 Average Polarization | 400 - 680 | Shortpass Filter | +0.0/-0.1 | λ/4 | 3.00 | ±2 | >95 | >95 | Surface 1: Hard Dielectric Sputtered Surface 2: MgF2 | 400 - 900
750nm, 25mm Diameter, Dichroic Shortpass Filter | 69-207 | $135 | 45 | Hard Coated | 750 | 25.00 | Fused Silica | >80 | >97 Average Polarization | 800 - 990 | >80 |  | 40-20 | 1.05 | ±0.05 | >85 Average Polarization | 400 - 725 | Shortpass Filter | +0.0/-0.1 | λ/4 | 3.00 | ±2 | >95 | >95 | Surface 1: Hard Dielectric Sputtered Surface 2: MgF2 | 400 - 990
800nm, 25mm Diameter, Dichroic Shortpass Filter | 69-208 | $135 | 45 | Hard Coated | 800 | 25.00 | Fused Silica | >80 | >97 Average Polarization | 850 - 1050 | >80 |  | 40-20 | 1.05 | ±0.05 | >85 Average Polarization | 400 - 775 | Shortpass Filter | +0.0/-0.1 | λ/4 | 3.00 | ±2 | >95 | >95 | Surface 1: Hard Dielectric Sputtered Surface 2: MgF2 | 400 - 1050
850nm, 25mm Diameter, Dichroic Shortpass Filter | 69-209 | $135 | 45 | Hard Coated | 850 | 25.00 | Fused Silica | >80 | >97 Average Polarization | 910 - 1110 | >80 |  | 40-20 | 1.05 | ±0.05 | >85 Average Polarization | 400 - 820 | Shortpass Filter | +0.0/-0.1 | λ/4 | 3.00 | ±2 | >95 | >95 | Surface 1: Hard Dielectric Sputtered Surface 2: MgF2 | 400 - 1110
900nm, 25mm Diameter, Dichroic Shortpass Filter | 69-210 | $135 | 45 | Hard Coated | 900 | 25.00 | Fused Silica | >80 | >97 Average Polarization | 960 - 1170 | >80 |  | 40-20 | 1.05 | ±0.05 | >85 Average Polarization | 465 - 865 | Shortpass Filter | +0.0/-0.1 | λ/4 | 3.00 | ±2 | >95 | >95 | Surface 1: Hard Dielectric Sputtered Surface 2: MgF2 | 465 - 1170
400nm, 25.2 x 35.6mm, Dichroic Shortpass Filter | 69-212 | $135 | 45 | Hard Coated | 400 |  | Fused Silica | >80 | >97 Average Polarization | 420 - 485 | >80 | 25.2 x 35.6 | 40-20 | 1.05 | ±0.05 | >85 Average Polarization | 325 - 385 | Shortpass Filter | +0.0/-0.1 | λ/4 | 3.00 | ±2 | >95 | >95 | Surface 1: Hard Dielectric Sputtered Surface 2: MgF2 | 325 - 485
450nm, 25.2 x 35.6mm, Dichroic Shortpass Filter | 69-213 | $135 | 45 | Hard Coated | 450 |  | Fused Silica | >80 | >97 Average Polarization | 470 - 545 | >80 | 25.2 x 35.6 | 40-20 | 1.05 | ±0.05 | >85 Average Polarization | 325 - 430 | Shortpass Filter | +0.0/-0.1 | λ/4 | 3.00 | ±2 | >95 | >95 | Surface 1: Hard Dielectric Sputtered Surface 2: MgF2 | 325 - 545
500nm, 25.2 x 35.6mm, Dichroic Shortpass Filter | 69-214 | $135 | 45 | Hard Coated | 500 |  | Fused Silica | >80 | >97 Average Polarization | 520 - 610 | >80 | 25.2 x 35.6 | 40-20 | 1.05 | ±0.05 | >85 Average Polarization | 325 - 480 | Shortpass Filter | +0.0/-0.1 | λ/4 | 3.00 | ±2 | >95 | >95 | Surface 1: Hard Dielectric Sputtered Surface 2: MgF2 | 325 - 610
550nm, 25.2 x 35.6mm, Dichroic Shortpass Filter | 69-215 | $135 | 45 | Hard Coated | 550 |  | Fused Silica | >80 | >97 Average Polarization | 575 - 725 | >80 | 25.2 x 35.6 | 40-20 | 1.05 | ±0.05 | >85 Average Polarization | 400 - 530 | Shortpass Filter | +0.0/-0.1 | λ/4 | 3.00 | ±2 | >95 | >95 | Surface 1: Hard Dielectric Sputtered Surface 2: MgF2 | 400 - 725
600nm, 25.2 x 35.6mm, Dichroic Shortpass Filter | 69-216 | $135 | 45 | Hard Coated | 600 |  | Fused Silica | >80 | >97 Average Polarization | 625 - 795 | >80 | 25.2 x 35.6 | 40-20 | 1.05 | ±0.05 | >85 Average Polarization | 400 - 580 | Shortpass Filter | +0.0/-0.1 | λ/4 | 3.00 | ±2 | >95 | >95 | Surface 1: Hard Dielectric Sputtered Surface 2: MgF2 | 400 - 795
650nm, 25.2 x 35.6mm, Dichroic Shortpass Filter | 69-217 | $135 | 45 | Hard Coated | 650 |  | Fused Silica | >80 | >97 Average Polarization | 675 - 850 | >80 | 25.2 x 35.6 | 40-20 | 1.05 | ±0.05 | >85 Average Polarization | 400 - 630 | Shortpass Filter | +0.0/-0.1 | λ/4 | 3.00 | ±2 | >95 | >95 | Surface 1: Hard Dielectric Sputtered Surface 2: MgF2 | 400 - 850
700nm, 25.2 x 35.6mm, Dichroic Shortpass Filter | 69-218 | $135 | 45 | Hard Coated | 700 |  | Fused Silica | >80 | >97 Average Polarization | 725 - 900 | >80 | 25.2 x 35.6 | 40-20 | 1.05 | ±0.05 | >85 Average Polarization | 400 - 680 | Shortpass Filter | +0.0/-0.1 | λ/4 | 3.00 | ±2 | >95 | >95 | Surface 1: Hard Dielectric Sputtered Surface 2: MgF2 | 400 - 900
750nm, 25.2 x 35.6mm, Dichroic Shortpass Filter | 69-219 | $135 | 45 | Hard Coated | 750 |  | Fused Silica | >80 | >97 Average Polarization | 800 - 990 | >80 | 25.2 x 35.6 | 40-20 | 1.05 | ±0.05 | >85 Average Polarization | 400 - 725 | Shortpass Filter | +0.0/-0.1 | λ/4 | 3.00 | ±2 | >95 | >95 | Surface 1: Hard Dielectric Sputtered Surface 2: MgF2 | 400 - 990
800nm, 25.2 x 35.6mm, Dichroic Shortpass Filter | 69-220 | $135 | 45 | Hard Coated | 800 |  | Fused Silica | >80 | >97 Average Polarization | 850 - 1050 | >80 | 25.2 x 35.6 | 40-20 | 1.05 | ±0.05 | >85 Average Polarization | 400 - 775 | Shortpass Filter | +0.0/-0.1 | λ/4 | 3.00 | ±2 | >95 | >95 | Surface 1: Hard Dielectric Sputtered Surface 2: MgF2 | 400 - 1050
850nm, 25.2 x 35.6mm, Dichroic Shortpass Filter | 69-221 | $135 | 45 | Hard Coated | 850 |  | Fused Silica | >80 | >97 Average Polarization | 910 - 1110 | >80 | 25.2 x 35.6 | 40-20 | 1.05 | ±0.05 | >85 Average Polarization | 400 - 820 | Shortpass Filter | +0.0/-0.1 | λ/4 | 3.00 | ±2 | >95 | >95 | Surface 1: Hard Dielectric Sputtered Surface 2: MgF2 | 400 - 1110
900nm, 25.2 x 35.6mm, Dichroic Shortpass Filter | 69-222 | $135 | 45 | Hard Coated | 900 |  | Fused Silica | >80 | >97 Average Polarization | 960 - 1170 | >80 | 25.2 x 35.6 | 40-20 | 1.05 | ±0.05 | >85 Average Polarization | 465 - 865 | Shortpass Filter | +0.0/-0.1 | λ/4 | 3.00 | ±2 | >95 | >95 | Surface 1: Hard Dielectric Sputtered Surface 2: MgF2 | 465 - 1170
950nm, 12.5mm Diameter, Dichroic Shortpass Filter | 86-676 | $99 | 45 | Hard Coated | 950 | 12.50 | Fused Silica | >80 | >97 Average Polarization | 997 - 1235 | >80 |  | 40-20 | 1.05 | ±0.05 | >85 Average Polarization | 495 - 912 | Shortpass Filter | +0.0/-0.1 | λ/4 |  | ±2 | >95 | >95 | Surface 1: Hard Dielectric Sputtered Surface 2: MgF2 | 495 - 1235
1000nm, 12.5mm Diameter, Dichroic Shortpass Filter | 86-677 | $99 | 45 | Hard Coated | 1000 | 12.50 | Fused Silica | >80 | >97 Average Polarization | 1050 - 1300 | >80 |  | 40-20 | 1.05 | ±0.05 | >85 Average Polarization | 520 - 960 | Shortpass Filter | +0.0/-0.1 | λ/4 |  | ±2 | >95 | >95 | Surface 1: Hard Dielectric Sputtered Surface 2: MgF2 | 520 - 1300
1050nm, 12.5mm Diameter, Dichroic Shortpass Filter | 86-678 | $99 | 45 | Hard Coated | 1050 | 12.50 | Fused Silica | >80 | >97 Average Polarization | 1102 - 1365 | >80 |  | 40-20 | 1.05 | ±0.05 | >85 Average Polarization | 546 - 1008 | Shortpass Filter | +0.0/-0.1 | λ/4 |  | ±2 | >95 | >95 | Surface 1: Hard Dielectric Sputtered Surface 2: MgF2 | 546 - 1365
1100nm, 12.5mm Diameter, Dichroic Shortpass Filter | 86-679 | $99 | 45 | Hard Coated | 1100 | 12.50 | Fused Silica | >80 | >97 Average Polarization | 1155 - 1430 | >80 |  | 40-20 | 1.05 | ±0.05 | >85 Average Polarization | 572 - 1056 | Shortpass Filter | +0.0/-0.1 | λ/4 |  | ±2 | >95 | >95 | Surface 1: Hard Dielectric Sputtered Surface 2: MgF2 | 572 - 1430
1150nm, 12.5mm Diameter, Dichroic Shortpass Filter | 86-680 | $99 | 45 | Hard Coated | 1150 | 12.50 | Fused Silica | >80 | >97 Average Polarization | 1207 - 1495 | >80 |  | 40-20 | 1.05 | ±0.05 | >85 Average Polarization | 598 - 1104 | Shortpass Filter | +0.0/-0.1 | λ/4 |  | ±2 | >95 | >95 | Surface 1: Hard Dielectric Sputtered Surface 2: MgF2 | 598 - 1495
1200nm, 12.5mm Diameter, Dichroic Shortpass Filter | 86-681 | $99 | 45 | Hard Coated | 1200 | 12.50 | Fused Silica | >80 | >97 Average Polarization | 1260 - 1560 | >80 |  | 40-20 | 1.05 | ±0.05 | >85 Average Polarization | 624 - 1152 | Shortpass Filter | +0.0/-0.1 | λ/4 |  | ±2 | >95 | >95 | Surface 1: Hard Dielectric Sputtered Surface 2: MgF2 | 624 - 1560
950nm, 12.5 x 17.6mm, Dichroic Shortpass Filter | 86-682 | $99 | 45 | Hard Coated | 950 |  | Fused Silica | >80 | >97 Average Polarization | 997 - 1235 | >80 | 12.5 x 17.6 | 40-20 | 1.05 | ±0.05 | >85 Average Polarization | 495 - 912 | Shortpass Filter | +0.0/-0.1 | λ/4 |  | ±2 | >95 | >95 | Surface 1: Hard Dielectric Sputtered Surface 2: MgF2 | 495 - 1235
1000nm, 12.5 x 17.6mm, Dichroic Shortpass Filter | 86-683 | $99 | 45 | Hard Coated | 1000 |  | Fused Silica | >80 | >97 Average Polarization | 1050 - 1300 | >80 | 12.5 x 17.6 | 40-20 | 1.05 | ±0.05 | >85 Average Polarization | 520 - 960 | Shortpass Filter | +0.0/-0.1 | λ/4 |  | ±2 | >95 | >95 | Surface 1: Hard Dielectric Sputtered Surface 2: MgF2 | 520 - 1300
1050nm, 12.5 x 17.6mm, Dichroic Shortpass Filter | 86-684 | $99 | 45 | Hard Coated | 1050 |  | Fused Silica | >80 | >97 Average Polarization | 1102 - 1365 | >80 | 12.5 x 17.6 | 40-20 | 1.05 | ±0.05 | >85 Average Polarization | 546 - 1008 | Shortpass Filter | +0.0/-0.1 | λ/4 |  | ±2 | >95 | >95 | Surface 1: Hard Dielectric Sputtered Surface 2: MgF2 | 546 - 1365
1100nm, 12.5 x 17.6mm, Dichroic Shortpass Filter | 86-685 | $99 | 45 | Hard Coated | 1100 |  | Fused Silica | >80 | >97 Average Polarization | 1155 - 1430 | >80 | 12.5 x 17.6 | 40-20 | 1.05 | ±0.05 | >85 Average Polarization | 572 - 1056 | Shortpass Filter | +0.0/-0.1 | λ/4 |  | ±2 | >95 | >95 | Surface 1: Hard Dielectric Sputtered Surface 2: MgF2 | 572 - 1430
1150nm, 12.5 x 17.6mm, Dichroic Shortpass Filter | 86-686 | $99 | 45 | Hard Coated | 1150 |  | Fused Silica | >80 | >97 Average Polarization | 1207 - 1495 | >80 | 12.5 x 17.6 | 40-20 | 1.05 | ±0.05 | >85 Average Polarization | 598 - 1104 | Shortpass Filter | +0.0/-0.1 | λ/4 |  | ±2 | >95 | >95 | Surface 1: Hard Dielectric Sputtered Surface 2: MgF2 | 598 - 1495
1200nm, 12.5 x 17.6mm, Dichroic Shortpass Filter | 86-687 | $99 | 45 | Hard Coated | 1200 |  | Fused Silica | >80 | >97 Average Polarization | 1260 - 1560 | >80 | 12.5 x 17.6 | 40-20 | 1.05 | ±0.05 | >85 Average Polarization | 624 - 1152 | Shortpass Filter | +0.0/-0.1 | λ/4 |  | ±2 | >95 | >95 | Surface 1: Hard Dielectric Sputtered Surface 2: MgF2 | 624 - 1560
950nm, 25mm Diameter, Dichroic Shortpass Filter | 86-688 | $135 | 45 | Hard Coated | 950 | 25.00 | Fused Silica | >80 | >97 Average Polarization | 997 - 1235 | >80 |  | 40-20 | 1.05 | ±0.05 | >85 Average Polarization | 495 - 912 | Shortpass Filter | +0.0/-0.1 | λ/4 |  | ±2 | >95 | >95 | Surface 1: Hard Dielectric Sputtered Surface 2: MgF2 | 495 - 1325
1000nm, 25mm Diameter, Dichroic Shortpass Filter | 86-689 | $135 | 45 | Hard Coated | 1000 | 25.00 | Fused Silica | >80 | >97 Average Polarization | 1050 - 1300 | >80 |  | 40-20 | 1.05 | ±0.05 | >85 Average Polarization | 520 - 960 | Shortpass Filter | +0.0/-0.1 | λ/4 |  | ±2 | >95 | >95 | Surface 1: Hard Dielectric Sputtered Surface 2: MgF2 | 520 - 1300
1050nm, 25mm Diameter, Dichroic Shortpass Filter | 86-690 | $135 | 45 | Hard Coated | 1050 | 25.00 | Fused Silica | >80 | >97 Average Polarization | 1102 - 1365 | >80 |  | 40-20 | 1.05 | ±0.05 | >85 Average Polarization | 546 - 1008 | Shortpass Filter | +0.0/-0.1 | λ/4 |  | ±2 | >95 | >95 | Surface 1: Hard Dielectric Sputtered Surface 2: MgF2 | 546 - 1365
1100nm, 25mm Diameter, Dichroic Shortpass Filter | 86-691 | $135 | 45 | Hard Coated | 1100 | 25.00 | Fused Silica | >80 | >97 Average Polarization | 1155 - 1430 | >80 |  | 40-20 | 1.05 | ±0.05 | >85 Average Polarization | 572 - 1056 | Shortpass Filter | +0.0/-0.1 | λ/4 |  | ±2 | >95 | >95 | Surface 1: Hard Dielectric Sputtered Surface 2: MgF2 | 572 - 1430
1150nm, 25mm Diameter, Dichroic Shortpass Filter | 86-692 | $135 | 45 | Hard Coated | 1150 | 25.00 | Fused Silica | >80 | >97 Average Polarization | 1207 - 1495 | >80 |  | 40-20 | 1.05 | ±0.05 | >85 Average Polarization | 598 - 1104 | Shortpass Filter | +0.0/-0.1 | λ/4 |  | ±2 | >95 | >95 | Surface 1: Hard Dielectric Sputtered Surface 2: MgF2 | 598 - 1495
1200nm, 25mm Diameter, Dichroic Shortpass Filter | 86-693 | $135 | 45 | Hard Coated | 1200 | 25.00 | Fused Silica | >80 | >97 Average Polarization | 1260 - 1560 | >80 |  | 40-20 | 1.05 | ±0.05 | >85 Average Polarization | 624 - 1152 | Shortpass Filter | +0.0/-0.1 | λ/4 |  | ±2 | >95 | >95 | Surface 1: Hard Dielectric Sputtered Surface 2: MgF2 | 624 - 1560
950nm, 25.2 x 35.6mm, Dichroic Shortpass Filter | 86-694 | $135 | 45 | Hard Coated | 950 |  | Fused Silica | >80 | >97 Average Polarization | 997 - 1235 | >80 | 25.2 x 35.6 | 40-20 | 1.05 | ±0.05 | >85 Average Polarization | 495 - 912 | Shortpass Filter | +0.0/-0.1 | λ/4 |  | ±2 | >95 | >95 | Surface 1: Hard Dielectric Sputtered Surface 2: MgF2 | 495 - 1235
1000nm, 25.2 x 35.6mm, Dichroic Shortpass Filter | 86-695 | $135 | 45 | Hard Coated | 1000 |  | Fused Silica | >80 | >97 Average Polarization | 1050 - 1300 | >80 | 25.2 x 35.6 | 40-20 | 1.05 | ±0.05 | >85 Average Polarization | 520 - 960 | Shortpass Filter | +0.0/-0.1 | λ/4 |  | ±2 | >95 | >95 | Surface 1: Hard Dielectric Sputtered Surface 2: MgF2 | 520 - 1300
1050nm, 25.2 x 35.6mm, Dichroic Shortpass Filter | 86-696 | $135 | 45 | Hard Coated | 1050 |  | Fused Silica | >80 | >97 Average Polarization | 1102 - 1365 | >80 | 25.2 x 35.6 | 40-20 | 1.05 | ±0.05 | >85 Average Polarization | 546 - 1008 | Shortpass Filter | +0.0/-0.1 | λ/4 |  | ±2 | >95 | >95 | Surface 1: Hard Dielectric Sputtered Surface 2: MgF2 | 546 - 1365
1100nm, 25.2 x 35.6mm, Dichroic Shortpass Filter | 86-697 | $135 | 45 | Hard Coated | 1100 |  | Fused Silica | >80 | >97 Average Polarization | 1155 - 1430 | >80 | 25.2 x 35.6 | 40-20 | 1.05 | ±0.05 | >85 Average Polarization | 572 - 1056 | Shortpass Filter | +0.0/-0.1 | λ/4 |  | ±2 | >95 | >95 | Surface 1: Hard Dielectric Sputtered Surface 2: MgF2 | 572 - 1430
1150nm, 25.2 x 35.6mm, Dichroic Shortpass Filter | 86-698 | $135 | 45 | Hard Coated | 1150 |  | Fused Silica | >80 | >97 Average Polarization | 1207 - 1495 | >80 | 25.2 x 35.6 | 40-20 | 1.05 | ±0.05 | >85 Average Polarization | 598 - 1104 | Shortpass Filter | +0.0/-0.1 | λ/4 |  | ±2 | >95 | >95 | Surface 1: Hard Dielectric Sputtered Surface 2: MgF2 | 598 - 1495
1200nm, 25.2 x 35.6mm, Dichroic Shortpass Filter | 86-699 | $135 | 45 | Hard Coated | 1200 |  | Fused Silica | >80 | >97 Average Polarization | 1260 - 1560 | >80 | 25.2 x 35.6 | 40-20 | 1.05 | ±0.05 | >85 Average Polarization | 624 - 1152 | Shortpass Filter | +0.0/-0.1 | λ/4 |  | ±2 | >95 | >95 | Surface 1: Hard Dielectric Sputtered Surface 2: MgF2 | 624 - 1560