## 3874
Title | Stock Number | Price | Dia. (mm) | CWL (nm) | FWHM (nm) | Minimum Transmission (%) | Blocking Wavelength Range (nm) | Optical Density OD | CA (mm) | Surface Quality | Coating | Mount Thickness (mm) | Substrate | Substrate Thickness (mm) | Type | Typical Applications
266nm CWL, 12.5mm Dia., Hard Coated OD 4.0 5nm Bandpass Filter | 39-327 | $175 | 12.50 +0.0/-0.1 | 266 ±1.0 | 5 ±1.0 | >55 | 200 - 650 | ≥4.0 | 8.8 | 80-50 | Hard Coated | 5.0 ±0.1 | Fused Silica | 2.0 ±0.5 typical | Bandpass Filter | 4th Harmonic Nd:YAG Laser
266nm CWL, 25mm Dia., Hard Coated OD 4.0 5nm Bandpass Filter | 39-338 | $275 | 25.00 +0.0/-0.1 | 266 ±1.0 | 5 ±1.0 | >55 | 200 - 650 | ≥4.0 | 21.0 | 80-50 | Hard Coated | 5.0 ±0.1 | Fused Silica | 2.0 ±0.5 typical | Bandpass Filter | 4th Harmonic Nd:YAG Laser
266nm CWL, 50mm Dia., Hard Coated OD 4.0 5nm Bandpass Filter | 39-373 | $795 | 50.00 +0.0/-0.1 | 266 ±1.0 | 5 ±1.0 | >55 | 200 - 650 | ≥4.0 | 45.3 | 80-50 | Hard Coated | 5.0 ±0.1 | Fused Silica | 2.0 ±0.5 typical | Bandpass Filter | 4th Harmonic Nd:YAG Laser
343nm CWL, 12.5mm Dia., Hard Coated OD 4.0 5nm Bandpass Filter | 39-328 | $175 | 12.50 +0.0/-0.1 | 343 ±1.0 | 5 ±1.0 | >85 | 200 - 1200 | ≥4.0 | 8.8 | 80-50 | Hard Coated | 5.0 ±0.1 | Optical Glass | 3.5 ±0.5 typical | Bandpass Filter | 3rd Harmonic Nd:YLF Laser
343nm CWL, 25mm Dia., Hard Coated OD 4.0 5nm Bandpass Filter | 39-343 | $275 | 25.00 +0.0/-0.1 | 343 ±1.0 | 5 ±1.0 | >85 | 200 - 1200 | ≥4.0 | 21.0 | 80-50 | Hard Coated | 5.0 ±0.1 | Optical Glass | 3.5 ±0.5 typical | Bandpass Filter | 3rd Harmonic Nd:YLF Laser
343nm CWL, 50mm Dia., Hard Coated OD 4.0 5nm Bandpass Filter | 39-374 | $795 | 50.00 +0.0/-0.1 | 343 ±1.0 | 5 ±1.0 | >85 | 200 - 1200 | ≥4.0 | 45.3 | 80-50 | Hard Coated | 5.0 ±0.1 | Optical Glass | 3.5 ±0.5 typical | Bandpass Filter | 3rd Harmonic Nd:YLF Laser
355nm CWL, 12.5mm Dia., Hard Coated OD 4.0 5nm Bandpass Filter | 39-329 | $175 | 12.50 +0.0/-0.1 | 355 ±1.0 | 5 ±1.0 | >85 | 200 - 1200 | ≥4.0 | 8.8 | 80-50 | Hard Coated | 5.0 ±0.1 | Optical Glass | 3.5 ±0.5 typical | Bandpass Filter | 3rd Harmonic Nd:YAG Laser
355nm CWL, 25mm Dia., Hard Coated OD 4.0 5nm Bandpass Filter | 39-344 | $275 | 25.00 +0.0/-0.1 | 355 ±1.0 | 5 ±1.0 | >85 | 200 - 1200 | ≥4.0 | 21.0 | 80-50 | Hard Coated | 5.0 ±0.1 | Optical Glass | 3.5 ±0.5 typical | Bandpass Filter | 3rd Harmonic Nd:YAG Laser
355nm CWL, 50mm Dia., Hard Coated OD 4.0 5nm Bandpass Filter | 39-375 | $795 | 50.00 +0.0/-0.1 | 355 ±1.0 | 5 ±1.0 | >85 | 200 - 1200 | ≥4.0 | 45.3 | 80-50 | Hard Coated | 5.0 ±0.1 | Optical Glass | 3.5 ±0.5 typical | Bandpass Filter | 3rd Harmonic Nd:YAG Laser
405nm CWL, 12.5mm Dia., Hard Coated OD 4.0 5nm Bandpass Filter | 39-330 | $175 | 12.50 +0.0/-0.1 | 405 ±1.0 | 5 ±1.0 | >85 | 200 - 1200 | ≥4.0 | 8.8 | 80-50 | Hard Coated | 5.0 ±0.1 | Optical Glass | 3.5 ±0.5 typical | Bandpass Filter | Diode Laser
405nm CWL, 25mm Dia., Hard Coated OD 4.0 5nm Bandpass Filter | 39-348 | $275 | 25.00 +0.0/-0.1 | 405 ±1.0 | 5 ±1.0 | >85 | 200 - 1200 | ≥4.0 | 21.0 | 80-50 | Hard Coated | 5.0 ±0.1 | Optical Glass | 3.5 ±0.5 typical | Bandpass Filter | Diode Laser
405nm CWL, 50mm Dia., Hard Coated OD 4.0 5nm Bandpass Filter | 39-376 | $795 | 50.00 +0.0/-0.1 | 405 ±1.0 | 5 ±1.0 | >85 | 200 - 1200 | ≥4.0 | 45.3 | 80-50 | Hard Coated | 5.0 ±0.1 | Optical Glass | 3.5 ±0.5 typical | Bandpass Filter | Diode Laser
515nm CWL, 12.5mm Dia., Hard Coated OD 4.0 5nm Bandpass Filter | 39-331 | $175 | 12.50 +0.0/-0.1 | 515 ±1.0 | 5 ±1.0 | >85 | 200 - 1200 | ≥4.0 | 8.8 | 80-50 | Hard Coated | 5.0 ±0.1 | Optical Glass | 3.5 ±0.5 typical | Bandpass Filter | 2nd Harmonic Nd:YLF Laser
515nm CWL, 25mm Dia., Hard Coated OD 4.0 5nm Bandpass Filter | 39-349 | $275 | 25.00 +0.0/-0.1 | 515 ±1.0 | 5 ±1.0 | >85 | 200 - 1200 | ≥4.0 | 21.0 | 80-50 | Hard Coated | 5.0 ±0.1 | Optical Glass | 3.5 ±0.5 typical | Bandpass Filter | 2nd Harmonic Nd:YLF Laser
515nm CWL, 50mm Dia., Hard Coated OD 4.0 5nm Bandpass Filter | 39-377 | $795 | 50.00 +0.0/-0.1 | 515 ±1.0 | 5 ±1.0 | >85 | 200 - 1200 | ≥4.0 | 45.3 | 80-50 | Hard Coated | 5.0 ±0.1 | Optical Glass | 3.5 ±0.5 typical | Bandpass Filter | 2nd Harmonic Nd:YLF Laser
532nm CWL, 12.5mm Dia., Hard Coated OD 4.0 5nm Bandpass Filter | 39-332 | $175 | 12.50 +0.0/-0.1 | 532 ±1.0 | 5 ±1.0 | >85 | 200 - 1200 | ≥4.0 | 8.8 | 80-50 | Hard Coated | 5.0 ±0.1 | Optical Glass | 3.5 ±0.5 typical | Bandpass Filter | 2nd Harmonic Nd:YAG Laser
532nm CWL, 25mm Dia., Hard Coated OD 4.0 5nm Bandpass Filter | 39-356 | $275 | 25.00 +0.0/-0.1 | 532 ±1.0 | 5 ±1.0 | >85 | 200 - 1200 | ≥4.0 | 21.0 | 80-50 | Hard Coated | 5.0 ±0.1 | Optical Glass | 3.5 ±0.5 typical | Bandpass Filter | 2nd Harmonic Nd:YAG Laser
532nm CWL, 50mm Dia., Hard Coated OD 4.0 5nm Bandpass Filter | 39-378 | $795 | 50.00 +0.0/-0.1 | 532 ±1.0 | 5 ±1.0 | >85 | 200 - 1200 | ≥4.0 | 45.3 | 80-50 | Hard Coated | 5.0 ±0.1 | Optical Glass | 3.5 ±0.5 typical | Bandpass Filter | 2nd Harmonic Nd:YAG Laser
633nm CWL, 12.5mm Dia., Hard Coated OD 4.0 5nm Bandpass Filter | 39-333 | $175 | 12.50 +0.0/-0.1 | 633 ±1.0 | 5 ±1.0 | >85 | 200 - 1200 | ≥4.0 | 8.8 | 80-50 | Hard Coated | 5.0 ±0.1 | Optical Glass | 3.5 ±0.5 typical | Bandpass Filter | HeNe Laser
633nm CWL, 25mm Dia., Hard Coated OD 4.0 5nm Bandpass Filter | 39-359 | $275 | 25.00 +0.0/-0.1 | 633 ±1.0 | 5 ±1.0 | >85 | 200 - 1200 | ≥4.0 | 21.0 | 80-50 | Hard Coated | 5.0 ±0.1 | Optical Glass | 3.5 ±0.5 typical | Bandpass Filter | HeNe Laser
633nm CWL, 50mm Dia., Hard Coated OD 4.0 5nm Bandpass Filter | 39-379 | $795 | 50.00 +0.0/-0.1 | 633 ±1.0 | 5 ±1.0 | >85 | 200 - 1200 | ≥4.0 | 45.3 | 80-50 | Hard Coated | 5.0 ±0.1 | Optical Glass | 3.5 ±0.5 typical | Bandpass Filter | HeNe Laser
785nm CWL, 12.5mm Dia., Hard Coated OD 4.0 5nm Bandpass Filter | 39-334 | $175 | 12.50 +0.0/-0.1 | 785 ±1.0 | 5 ±1.0 | >85 | 200 - 1200 | ≥4.0 | 8.8 | 80-50 | Hard Coated | 5.0 ±0.1 | Optical Glass | 3.5 ±0.5 typical | Bandpass Filter | Diode Laser
785nm CWL, 25mm Dia., Hard Coated OD 4.0 5nm Bandpass Filter | 39-360 | $275 | 25.00 +0.0/-0.1 | 785 ±1.0 | 5 ±1.0 | >85 | 200 - 1200 | ≥4.0 | 21.0 | 80-50 | Hard Coated | 5.0 ±0.1 | Optical Glass | 3.5 ±0.5 typical | Bandpass Filter | Diode Laser
785nm CWL, 50mm Dia., Hard Coated OD 4.0 5nm Bandpass Filter | 39-380 | $795 | 50.00 +0.0/-0.1 | 785 ±1.0 | 5 ±1.0 | >85 | 200 - 1200 | ≥4.0 | 45.3 | 80-50 | Hard Coated | 5.0 ±0.1 | Optical Glass | 3.5 ±0.5 typical | Bandpass Filter | Diode Laser
808nm CWL, 12.5mm Dia., Hard Coated OD 4.0 5nm Bandpass Filter | 39-336 | $175 | 12.50 +0.0/-0.1 | 808 ±1.0 | 5 ±1.0 | >85 | 200 - 1200 | ≥4.0 | 8.8 | 80-50 | Hard Coated | 5.0 ±0.1 | Optical Glass | 3.5 ±0.5 typical | Bandpass Filter | Diode Laser
808nm CWL, 25mm Dia., Hard Coated OD 4.0 5nm Bandpass Filter | 39-363 | $275 | 25.00 +0.0/-0.1 | 808 ±1.0 | 5 ±1.0 | >85 | 200 - 1200 | ≥4.0 | 21.0 | 80-50 | Hard Coated | 5.0 ±0.1 | Optical Glass | 3.5 ±0.5 typical | Bandpass Filter | Diode Laser
808nm CWL, 50mm Dia., Hard Coated OD 4.0 5nm Bandpass Filter | 39-381 | $795 | 50.00 +0.0/-0.1 | 808 ±1.0 | 5 ±1.0 | >85 | 200 - 1200 | ≥4.0 | 45.3 | 80-50 | Hard Coated | 5.0 ±0.1 | Optical Glass | 3.5 ±0.5 typical | Bandpass Filter | Diode Laser
1064nm CWL, 12.5mm Dia., Hard Coated OD 4.0 5nm Bandpass Filter | 39-337 | $175 | 12.50 +0.0/-0.1 | 1064 ±1.0 | 5 ±1.0 | >85 | 200 - 1200 | ≥4.0 | 8.8 | 80-50 | Hard Coated | 5.0 ±0.1 | Optical Glass | 3.5 ±0.5 typical | Bandpass Filter | Nd:YLF Laser
1064nm CWL, 25mm Dia., Hard Coated OD 4.0 5nm Bandpass Filter | 39-364 | $275 | 25.00 +0.0/-0.1 | 1064 ±1.0 | 5 ±1.0 | >85 | 200 - 1200 | ≥4.0 | 21.0 | 80-50 | Hard Coated | 5.0 ±0.1 | Optical Glass | 3.5 ±0.5 typical | Bandpass Filter | Nd:YLF Laser
1064nm CWL, 50mm Dia., Hard Coated OD 4.0 5nm Bandpass Filter | 39-382 | $795 | 50.00 +0.0/-0.1 | 1064 ±1.0 | 5 ±1.0 | >85 | 200 - 1200 | ≥4.0 | 45.3 | 80-50 | Hard Coated | 5.0 ±0.1 | Optical Glass | 3.5 ±0.5 typical | Bandpass Filter | Nd:YLF Laser