## 3149
Title | Stock Number | Price | AOI (°) | Coating | Dia. (mm) | Substrate | Dimensions (mm) | Surface Quality | Thickness (mm) | Thickness Tolerance (mm) | Type | Dimensional Tolerance (mm) | Coating Specification | Wavelength Range (nm) | Surface Flatness | Coating Type
0° AOI, 12.5mm Diameter, Cold Mirror | 64-433 | $35 | 0 | Cold Mirror, 0° | 12.50 | BOROFLOAT® |  | 80-50 | 1.10 | ±0.2 | Cold Mirror | +0.0/-0.2 | Ravg >95% @ 400 - 690nm and Tavg >90% @ 750 - 1200nm AR Coating: Ravg <1.0% @ 700 - 1150nm | 400 - 1150 | 4 - 6λ | Dielectric
0° AOI, 12.5mm Square, Cold Mirror | 64-434 | $35 | 0 | Cold Mirror, 0° |  | BOROFLOAT® | 12.5 x 12.5 | 80-50 | 1.10 | ±0.2 | Cold Mirror | +0.0/-0.2 | Ravg >95% @ 400 - 690nm and Tavg >90% @ 750 - 1200nm AR Coating: Ravg <1.0% @ 700 - 1150nm | 400 - 1150 | 4 - 6λ | Dielectric
0° AOI, 20.0mm Diameter, Cold Mirror | 64-435 | $37.5 | 0 | Cold Mirror, 0° | 20.00 | BOROFLOAT® |  | 80-50 | 1.10 | ±0.2 | Cold Mirror | +0.0/-0.2 | Ravg >95% @ 400 - 690nm and Tavg >90% @ 750 - 1200nm AR Coating: Ravg <1.0% @ 700 - 1150nm | 400 - 1150 | 4 - 6λ | Dielectric
0° AOI, 20.0mm Square, Cold Mirror | 64-436 | $37.5 | 0 | Cold Mirror, 0° |  | BOROFLOAT® | 20.0 x 20.0 | 80-50 | 1.10 | ±0.2 | Cold Mirror | +0.0/-0.2 | Ravg >95% @ 400 - 690nm and Tavg >90% @ 750 - 1200nm AR Coating: Ravg <1.0% @ 700 - 1150nm | 400 - 1150 | 4 - 6λ | Dielectric
0° AOI, 25.0mm Diameter, Cold Mirror | 64-437 | $42.5 | 0 | Cold Mirror, 0° | 25.00 | BOROFLOAT® |  | 80-50 | 3.30 | ±0.2 | Cold Mirror | +0.0/-0.2 | Ravg >95% @ 400 - 690nm and Tavg >90% @ 750 - 1200nm AR Coating: Ravg <1.0% @ 700 - 1150nm | 400 - 1150 | 4 - 6λ | Dielectric
0° AOI, 25.0mm Square, Cold Mirror | 64-438 | $42.5 | 0 | Cold Mirror, 0° |  | BOROFLOAT® | 25.0 x 25.0 | 80-50 | 3.30 | ±0.2 | Cold Mirror | +0.0/-0.2 | Ravg >95% @ 400 - 690nm and Tavg >90% @ 750 - 1200nm AR Coating: Ravg <1.0% @ 700 - 1150nm | 400 - 1150 | 4 - 6λ | Dielectric
0° AOI, 35.0mm Square, Cold Mirror | 64-439 | $55 | 0 | Cold Mirror, 0° |  | BOROFLOAT® | 35.0 x 35.0 | 80-50 | 3.30 | ±0.2 | Cold Mirror | +0.0/-0.2 | Ravg >95% @ 400 - 690nm and Tavg >90% @ 750 - 1200nm AR Coating: Ravg <1.0% @ 700 - 1150nm | 400 - 1150 | 4 - 6λ | Dielectric
0° AOI, 50.0mm Diameter, Cold Mirror | 64-440 | $79 | 0 | Cold Mirror, 0° | 50.00 | BOROFLOAT® |  | 80-50 | 3.30 | ±0.2 | Cold Mirror | +0.0/-0.2 | Ravg >95% @ 400 - 690nm and Tavg >90% @ 750 - 1200nm AR Coating: Ravg <1.0% @ 700 - 1150nm | 400 - 1150 | 4 - 6λ | Dielectric
0° AOI, 50.0mm Square, Cold Mirror | 64-441 | $79 | 0 | Cold Mirror, 0° |  | BOROFLOAT® | 50.0 x 50.0 | 80-50 | 3.30 | ±0.2 | Cold Mirror | +0.0/-0.2 | Ravg >95% @ 400 - 690nm and Tavg >90% @ 750 - 1200nm AR Coating: Ravg <1.0% @ 700 - 1150nm | 400 - 1150 | 4 - 6λ | Dielectric
0° AOI, 101 x 127mm, Cold Mirror | 64-442 | $175 | 0 | Cold Mirror, 0° |  | BOROFLOAT® | 101.0 x 127.0 | 80-50 | 3.30 | ±0.2 | Cold Mirror | +0.0/-0.2 | Ravg >95% @ 400 - 690nm and Tavg >90% @ 750 - 1200nm AR Coating: Ravg <1.0% @ 700 - 1150nm | 400 - 1150 | 4 - 6λ | Dielectric
45° AOI, 12.5mm Diameter, Cold Mirror | 64-443 | $35 | 45 | Cold Mirror, 45° | 12.50 | BOROFLOAT® |  | 80-50 | 1.10 | ±0.2 | Cold Mirror | +0.0/-0.2 | Ravg >95% @ 400 - 690nm and Tavg >90% @ 750 - 1200nm AR Coating: Ravg <1% @ 700 - 1150nm | 425 - 1150 | 4 - 6λ | Dielectric
45° AOI, 12.5mm Square, Cold Mirror | 64-444 | $35 | 45 | Cold Mirror, 45° |  | BOROFLOAT® | 12.5 x 12.5 | 80-50 | 1.10 | ±0.2 | Cold Mirror | +0.0/-0.2 | Ravg >95% @ 400 - 690nm and Tavg >90% @ 750 - 1200nm AR Coating: Ravg <1% @ 700 - 1150nm | 425 - 1150 | 4 - 6λ | Dielectric
45° AOI, 20.0mm Diameter, Cold Mirror | 64-445 | $37.5 | 45 | Cold Mirror, 45° | 20.00 | BOROFLOAT® |  | 80-50 | 1.10 | ±0.2 | Cold Mirror | +0.0/-0.2 | Ravg >95% @ 400 - 690nm and Tavg >90% @ 750 - 1200nm AR Coating: Ravg <1% @ 700 - 1150nm | 425 - 1150 | 4 - 6λ | Dielectric
45° AOI, 20.0mm Square, Cold Mirror | 64-446 | $37.5 | 45 | Cold Mirror, 45° |  | BOROFLOAT® | 20.0 x 20.0 | 80-50 | 1.10 | ±0.2 | Cold Mirror | +0.0/-0.2 | Ravg >95% @ 400 - 690nm and Tavg >90% @ 750 - 1200nm AR Coating: Ravg <1% @ 700 - 1150nm | 425 - 1150 | 4 - 6λ | Dielectric
45° AOI, 25.0mm Diameter, Cold Mirror | 64-447 | $42.5 | 45 | Cold Mirror, 45° | 25.00 | BOROFLOAT® |  | 80-50 | 3.30 | ±0.2 | Cold Mirror | +0.0/-0.2 | Ravg >95% @ 400 - 690nm and Tavg >90% @ 750 - 1200nm AR Coating: Ravg <1% @ 700 - 1150nm | 425 - 1150 | 4 - 6λ | Dielectric
45° AOI, 25.0mm Square, Cold Mirror | 64-448 | $42.5 | 45 | Cold Mirror, 45° |  | BOROFLOAT® | 25.0 x 25.0 | 80-50 | 3.30 | ±0.2 | Cold Mirror | +0.0/-0.2 | Ravg >95% @ 400 - 690nm and Tavg >90% @ 750 - 1200nm AR Coating: Ravg <1% @ 700 - 1150nm | 425 - 1150 | 4 - 6λ | Dielectric
45° AOI, 35.0mm Square, Cold Mirror | 64-449 | $55 | 45 | Cold Mirror, 45° |  | BOROFLOAT® | 35.0 x 35.0 | 80-50 | 3.30 | ±0.2 | Cold Mirror | +0.0/-0.2 | Ravg >95% @ 400 - 690nm and Tavg >90% @ 750 - 1200nm AR Coating: Ravg <1% @ 700 - 1150nm | 425 - 1150 | 4 - 6λ | Dielectric
45° AOI, 50.0mm Diameter, Cold Mirror | 64-450 | $79 | 45 | Cold Mirror, 45° | 50.00 | BOROFLOAT® |  | 80-50 | 3.30 | ±0.2 | Cold Mirror | +0.0/-0.2 | Ravg >95% @ 400 - 690nm and Tavg >90% @ 750 - 1200nm AR Coating: Ravg <1% @ 700 - 1150nm | 425 - 1150 | 4 - 6λ | Dielectric
45° AOI, 50.0mm Square, Cold Mirror | 64-451 | $79 | 45 | Cold Mirror, 45° |  | BOROFLOAT® | 50.0 x 50.0 | 80-50 | 3.30 | ±0.2 | Cold Mirror | +0.0/-0.2 | Ravg >95% @ 400 - 690nm and Tavg >90% @ 750 - 1200nm AR Coating: Ravg <1% @ 700 - 1150nm | 425 - 1150 | 4 - 6λ | Dielectric
45° AOI, 101 x 127mm, Cold Mirror | 64-452 | $175 | 45 | Cold Mirror, 45° |  | BOROFLOAT® | 101.0 x 127.0 | 80-50 | 3.30 | ±0.2 | Cold Mirror | +0.0/-0.2 | Ravg >95% @ 400 - 690nm and Tavg >90% @ 750 - 1200nm AR Coating: Ravg <1% @ 700 - 1150nm | 425 - 1150 | 4 - 6λ | Dielectric