## 3150
Title | Stock Number | Price | AOI (°) | Coating | Dia. (mm) | Substrate | Dimensions (mm) | Surface Quality | Thickness (mm) | Thickness Tolerance (mm) | Type | Dimensional Tolerance (mm) | Coating Specification | Wavelength Range (nm) | Surface Flatness | Coating Type
0° AOI, 12.5mm Diameter, Hot Mirror | 64-453 | $35 | 0 | Hot Mirror, 0° | 12.50 | BOROFLOAT® |  | 80-50 | 1.10 | ±0.2 | Hot Mirror | +0.0/-0.2 | Tavg >90% @ 400 - 690nm, Ravg >95% @ 750 - 1150nm AR: Ravg <1% @ 400 - 700nm | 400 - 1150 | 4 - 6λ | Dielectric
0° AOI, 12.5mm Square, Hot Mirror | 64-454 | $35 | 0 | Hot Mirror, 0° |  | BOROFLOAT® | 12.5 x 12.5 | 80-50 | 1.10 | ±0.2 | Hot Mirror | +0.0/-0.2 | Tavg >90% @ 400 - 690nm, Ravg >95% @ 750 - 1150nm AR: Ravg <1% @ 400 - 700nm | 400 - 1150 | 4 - 6λ | Dielectric
0° AOI, 20.0mm Diameter, Hot Mirror | 64-455 | $37.5 | 0 | Hot Mirror, 0° | 20.00 | BOROFLOAT® |  | 80-50 | 1.10 | ±0.2 | Hot Mirror | +0.0/-0.2 | Tavg >90% @ 400 - 690nm, Ravg >95% @ 750 - 1150nm AR: Ravg <1% @ 400 - 700nm | 400 - 1150 | 4 - 6λ | Dielectric
0° AOI, 20.0mm Square, Hot Mirror | 64-456 | $37.5 | 0 | Hot Mirror, 0° |  | BOROFLOAT® | 20.0 x 20.0 | 80-50 | 1.10 | ±0.2 | Hot Mirror | +0.0/-0.2 | Tavg >90% @ 400 - 690nm, Ravg >95% @ 750 - 1150nm AR: Ravg <1% @ 400 - 700nm | 400 - 1150 | 4 - 6λ | Dielectric
0° AOI, 25.0mm Diameter, Hot Mirror | 64-457 | $42.5 | 0 | Hot Mirror, 0° | 25.00 | BOROFLOAT® |  | 80-50 | 3.30 | ±0.2 | Hot Mirror | +0.0/-0.2 | Tavg >90% @ 400 - 690nm, Ravg >95% @ 750 - 1150nm AR: Ravg <1% @ 400 - 700nm | 400 - 1150 | 4 - 6λ | Dielectric
0° AOI, 25.0mm Square, Hot Mirror | 64-458 | $42.5 | 0 | Hot Mirror, 0° |  | BOROFLOAT® | 25.0 x 25.0 | 80-50 | 3.30 | ±0.2 | Hot Mirror | +0.0/-0.2 | Tavg >90% @ 400 - 690nm, Ravg >95% @ 750 - 1150nm AR: Ravg <1% @ 400 - 700nm | 400 - 1150 | 4 - 6λ | Dielectric
0° AOI, 35.0mm Square, Hot Mirror | 64-459 | $55 | 0 | Hot Mirror, 0° |  | BOROFLOAT® | 35.0 x 35.0 | 80-50 | 3.30 | ±0.2 | Hot Mirror | +0.0/-0.2 | Tavg >90% @ 400 - 690nm, Ravg >95% @ 750 - 1150nm AR: Ravg <1% @ 400 - 700nm | 400 - 1150 | 4 - 6λ | Dielectric
0° AOI, 50.0mm Diameter, Hot Mirror | 64-460 | $79 | 0 | Hot Mirror, 0° | 50.00 | BOROFLOAT® |  | 80-50 | 3.30 | ±0.2 | Hot Mirror | +0.0/-0.2 | Tavg >90% @ 400 - 690nm, Ravg >95% @ 750 - 1150nm AR: Ravg <1% @ 400 - 700nm | 400 - 1150 | 4 - 6λ | Dielectric
0° AOI, 50.0mm Square, Hot Mirror | 64-461 | $79 | 0 | Hot Mirror, 0° |  | BOROFLOAT® | 50.0 x 50.0 | 80-50 | 3.30 | ±0.2 | Hot Mirror | +0.0/-0.2 | Tavg >90% @ 400 - 690nm, Ravg >95% @ 750 - 1150nm AR: Ravg <1% @ 400 - 700nm | 400 - 1150 | 4 - 6λ | Dielectric
0° AOI, 101 x 127mm, Hot Mirror | 64-462 | $175 | 0 | Hot Mirror, 0° |  | BOROFLOAT® | 101.0 x 127.0 | 80-50 | 3.30 | ±0.2 | Hot Mirror | +0.0/-0.2 | Tavg >90% @ 400 - 690nm, Ravg >95% @ 750 - 1150nm AR: Ravg <1% @ 400 - 700nm | 400 - 1150 | 4 - 6λ | Dielectric
45° AOI, 12.5mm Diameter, Hot Mirror | 64-463 | $35 | 45 | Hot Mirror, 45° | 12.50 | BOROFLOAT® |  | 80-50 | 1.10 | ±0.2 | Hot Mirror | +0.0/-0.2 | Tavg >85% @ 400 - 690nm, Ravg >95% @ 750 - 1125nm AR: Ravg <1% @ 400 - 700nm | 400 - 1150 | 4 - 6λ | Dielectric
45° AOI, 12.5mm Square, Hot Mirror | 64-464 | $35 | 45 | Hot Mirror, 45° |  | BOROFLOAT® | 12.5 x 12.5 | 80-50 | 1.10 | ±0.2 | Hot Mirror | +0.0/-0.2 | Tavg >85% @ 400 - 690nm, Ravg >95% @ 750 - 1125nm AR: Ravg <1% @ 400 - 700nm | 400 - 1150 | 4 - 6λ | Dielectric
45° AOI, 20.0mm Diameter, Hot Mirror | 64-465 | $37.5 | 45 | Hot Mirror, 45° | 20.00 | BOROFLOAT® |  | 80-50 | 1.10 | ±0.2 | Hot Mirror | +0.0/-0.2 | Tavg >85% @ 400 - 690nm, Ravg >95% @ 750 - 1125nm AR: Ravg <1% @ 400 - 700nm | 400 - 1150 | 4 - 6λ | Dielectric
45° AOI, 20.0mm Square, Hot Mirror | 64-466 | $37.5 | 45 | Hot Mirror, 45° |  | BOROFLOAT® | 20.0 x 20.0 | 80-50 | 1.10 | ±0.2 | Hot Mirror | +0.0/-0.2 | Tavg >85% @ 400 - 690nm, Ravg >95% @ 750 - 1125nm AR: Ravg <1% @ 400 - 700nm | 400 - 1150 | 4 - 6λ | Dielectric
45° AOI, 25.0mm Diameter, Hot Mirror | 64-467 | $42.5 | 45 | Hot Mirror, 45° | 25.00 | BOROFLOAT® |  | 80-50 | 3.30 | ±0.2 | Hot Mirror | +0.0/-0.2 | Tavg >85% @ 400 - 690nm, Ravg >95% @ 750 - 1125nm AR: Ravg <1% @ 400 - 700nm | 400 - 1150 | 4 - 6λ | Dielectric
45° AOI, 25.0mm Square, Hot Mirror | 64-468 | $42.5 | 45 | Hot Mirror, 45° |  | BOROFLOAT® | 25.0 x 25.0 | 80-50 | 3.30 | ±0.2 | Hot Mirror | +0.0/-0.2 | Tavg >85% @ 400 - 690nm, Ravg >95% @ 750 - 1125nm AR: Ravg <1% @ 400 - 700nm | 400 - 1150 | 4 - 6λ | Dielectric
45° AOI, 35.0mm Square, Hot Mirror | 64-469 | $55 | 45 | Hot Mirror, 45° |  | BOROFLOAT® | 35.0 x 35.0 | 80-50 | 3.30 | ±0.2 | Hot Mirror | +0.0/-0.2 | Tavg >85% @ 400 - 690nm, Ravg >95% @ 750 - 1125nm AR: Ravg <1% @ 400 - 700nm | 400 - 1150 | 4 - 6λ | Dielectric
45° AOI, 50.0mm Diameter, Hot Mirror | 64-470 | $79 | 45 | Hot Mirror, 45° | 50.00 | BOROFLOAT® |  | 80-50 | 3.30 | ±0.2 | Hot Mirror | +0.0/-0.2 | Tavg >85% @ 400 - 690nm, Ravg >95% @ 750 - 1125nm AR: Ravg <1% @ 400 - 700nm | 400 - 1150 | 4 - 6λ | Dielectric
45° AOI, 50.0mm Square, Hot Mirror | 64-471 | $79 | 45 | Hot Mirror, 45° |  | BOROFLOAT® | 50.0 x 50.0 | 80-50 | 3.30 | ±0.2 | Hot Mirror | +0.0/-0.2 | Tavg >85% @ 400 - 690nm, Ravg >95% @ 750 - 1125nm AR: Ravg <1% @ 400 - 700nm | 400 - 1150 | 4 - 6λ | Dielectric
45° AOI, 101 x 127mm, Hot Mirror | 64-472 | $175 | 45 | Hot Mirror, 45° |  | BOROFLOAT® | 101.0 x 127.0 | 80-50 | 3.30 | ±0.2 | Hot Mirror | +0.0/-0.2 | Tavg >85% @ 400 - 690nm, Ravg >95% @ 750 - 1125nm AR: Ravg <1% @ 400 - 700nm | 400 - 1150 | 4 - 6λ | Dielectric