## 2581
Title | Stock Number | Price | Dia. (mm) | CWL (nm) | FWHM (nm) | Transmission (%) | Bandwidth (nm) | Optical Density OD | CA (mm) | Surface Quality | AOI (°) | Beam Deviation (arcsec) | Coating | Durability | Mount Thickness (mm) | OD 5 Blocking Wavelength Range (nm) | OD 6 Blocking Wavelength Range (nm) | Substrate | Temperature Dependence (ppm/°C) | Thickness Tolerance (mm) | Transmitted Wavefront, P-V | Type
325nm High Performance Laser Line Filter 12.5mm Dia | 47-612 | $305 | 12.50 +0.0/-0.1 | 325 | 1.24 - 2.28 | >80 | 1.2 | ≥6.0 | ≥10 | 60-40 | 0 ±2 | <11 | Hard Coated | Environmental: MIL-STD-810F Physical: MIL-C-48497A | 3.5 | 291-322 & 328-381 | 299-320 & 330-358 | Low Fluorescence N-BK7 or equivalent | <5 | ±0.10 | ¼ @ 633nm | Bandpass Filter
355nm High Performance Laser Line Filter 12.5mm Dia. | 64-240 | $305 | 12.50 +0.0/-0.1 | 355 | 1.35 - 2.49 | >90 | 1.3 | ≥6.0 | ≥10 | 60-40 | 0 ±2 | <11 | Hard Coated | Environmental: MIL-STD-810F Physical: MIL-C-48497A | 3.5 | 315-352 & 359-423 | 327-350 & 360-390 | Low Fluorescence N-BK7 or equivalent | <5 | ±0.10 | ¼ @ 633nm | Bandpass Filter
363.8nm High Performance Laser Line Filter 12.5mm Dia | 47-539 | $355 | 12.50 +0.0/-0.1 | 363.8 | 1.38 - 2.55 | >85 | 1.4 | ≥6.0 | ≥10 | 60-40 | 0 ±2 | <11 | Hard Coated | Environmental: MIL-STD-810F Physical: MIL-C-48497A | 3.5 | 322-360 & 367-435 | 335-358 & 369-400 | Low Fluorescence N-BK7 or equivalent | <5 | ±0.10 | ¼ @ 633nm | Bandpass Filter
488nm High Performance Laser Line Filter 12.5mm Dia | 47-491 | $305 | 12.50 +0.0/-0.1 | 488 | 1.85 - 3.42 | >90 | 1.9 | ≥6.0 | ≥10 | 60-40 | 0 ±2 | <11 | Hard Coated | Environmental: MIL-STD-810F Physical: MIL-C-48497A | 3.5 | 415-483 & 493-625 | 449-481 & 495-537 | Low Fluorescence N-BK7 or equivalent | <5 | ±0.10 | ¼ @ 633nm | Bandpass Filter
514.5nm High Performance Laser Line Filter 12.5mm Dia | 47-492 | $355 | 12.50 +0.0/-0.1 | 514.5 | 1.96 - 3.60 | >90 | 2.0 | ≥6.0 | ≥10 | 60-40 | 0 ±2 | <11 | Hard Coated | Environmental: MIL-STD-810F Physical: MIL-C-48497A | 3.5 | 434-509 & 520-670 | 473-507 & 522-566 | Low Fluorescence N-BK7 or equivalent | <5 | ±0.10 | ¼ @ 633nm | Bandpass Filter
532nm High Performance Laser Line Filter 12.5mm Dia | 47-493 | $305 | 12.50 +0.0/-0.1 | 532 | 2.02 - 3.72 | >90 | 2.0 | ≥6.0 | ≥10 | 60-40 | 0 ±2 | <11 | Hard Coated | Environmental: MIL-STD-810F Physical: MIL-C-48497A | 3.5 | 447-527 & 537-699 | 489-524 & 540-585 | Low Fluorescence N-BK7 or equivalent | <5 | ±0.10 | ¼ @ 633nm | Bandpass Filter
632.8nm High Performance Laser Line Filter 12.5mm Dia | 47-494 | $305 | 12.50 +0.0/-0.1 | 632.8 | 2.40 - 4.23 | >90 | 2.4 | ≥6.0 | ≥10 | 60-40 | 0 ±2 | <11 | Hard Coated | Environmental: MIL-STD-810F Physical: MIL-C-48497A | 3.5 | 515-627 & 639-885 | 582-623 & 642-696 | Low Fluorescence N-BK7 or equivalent | <5 | ±0.10 | ¼ @ 633nm | Bandpass Filter
647.1nm High Performance Laser Line Filter 12.5mm Dia. | 64-241 | $355 | 12.50 +0.0/-0.1 | 647.1 | 2.46 - 4.49 | >90 | 2.5 | ≥6.0 | ≥10 | 60-40 | 0 ±2 | <11 | Hard Coated | Environmental: MIL-STD-810F Physical: MIL-C-48497A | 3.5 | 525-641 & 654-913 | 595-637 & 657-712 | Low Fluorescence N-BK7 or equivalent | <5 | ±0.10 | ¼ @ 633nm | Bandpass Filter
671nm High Performance Laser Line Filter 12.5mm Dia. | 64-242 | $355 | 12.50 +0.0/-0.1 | 671 | 2.55 - 4.70 | >90 | 2.6 | ≥6.0 | ≥10 | 60-40 | 0 ±2 | <11 | Hard Coated | Environmental: MIL-STD-810F Physical: MIL-C-48497A | 3.5 | 540-643 & 678-961 | 617-661 & 681-738 | Low Fluorescence N-BK7 or equivalent | <5 | ±0.10 | ¼ @ 633nm | Bandpass Filter
780nm High Performance Laser Line Filter 12.5mm Dia. | 64-243 | $305 | 12.50 +0.0/-0.1 | 780 | 2.96 - 5.46 | >90 | 3.0 | ≥6.0 | ≥10 | 60-40 | 0 ±2 | <11 | Hard Coated | Environmental: MIL-STD-810F Physical: MIL-C-48497A | 3.5 | 609-772 & 788-1202 | 718-768 & 792-858 | Low Fluorescence N-BK7 or equivalent | <5 | ±0.10 | ¼ @ 633nm | Bandpass Filter
785nm High Performance Laser Line Filter 12.5mm Dia | 47-495 | $305 | 12.50 +0.0/-0.1 | 785 | 2.98 - 5.50 | >90 | 3.0 | ≥6.0 | ≥10 | 60-40 | 0 ±2 | <11 | Hard Coated | Environmental: MIL-STD-810F Physical: MIL-C-48497A | 3.5 | 612-777 & 793-1214 | 722-773 & 797-864 | Low Fluorescence N-BK7 or equivalent | <5 | ±0.10 | ¼ @ 633nm | Bandpass Filter
808nm High Performance Laser Line Filter 12.5mm Dia. | 64-244 | $305 | 12.50 +0.0/-0.1 | 808 | 3.07 - 5.66 | >90 | 3.1 | ≥6.0 | ≥10 | 60-40 | 0 ±2 | <11 | Hard Coated | Environmental: MIL-STD-810F Physical: MIL-C-48497A | 3.5 | 626-800 & 816-1270 | 743-796 & 820-889 | Low Fluorescence N-BK7 or equivalent | <5 | ±0.10 | ¼ @ 633nm | Bandpass Filter
830nm High Performance Laser Line Filter 12.5mm Dia. | 64-245 | $305 | 12.50 +0.0/-0.1 | 830 | 3.15 - 5.81 | >90 | 3.2 | ≥6.0 | ≥10 | 60-40 | 0 ±2 | <11 | Hard Coated | Environmental: MIL-STD-810F Physical: MIL-C-48497A | 3.5 | 639-822 & 838-1325 | 764-818 & 843-913 | Low Fluorescence N-BK7 or equivalent | <5 | ±0.10 | ¼ @ 633nm | Bandpass Filter
980nm High Performance Laser Line Filter 12.5mm Dia | 47-496 | $305 | 12.50 +0.0/-0.1 | 980 | 3.72 - 6.86 | >90 | 3.7 | ≥6.0 | ≥10 | 60-40 | 0 ±2 | <11 | Hard Coated | Environmental: MIL-STD-810F Physical: MIL-C-48497A | 3.5 | 724-970 & 990-1333 | 902-965 & 995-1078 | Low Fluorescence N-BK7 or equivalent | <5 | ±0.10 | ¼ @ 633nm | Bandpass Filter
1064nm High Performance Laser Line Filter 12.5mm Dia | 47-497 | $305 | 12.50 +0.0/-0.1 | 1064 | 4.04 - 7.45 | >90 | 4.0 | ≥6.0 | ≥10 | 60-40 | 0 ±2 | <11 | Hard Coated | Environmental: MIL-STD-810F Physical: MIL-C-48497A | 3.5 | 979-1053 & 1075-1429 | 979-1048 & 1080-1170 | Low Fluorescence N-BK7 or equivalent | <5 | ±0.10 | ¼ @ 633nm | Bandpass Filter
325nm High Performance Laser Line Filter 25mm Dia. | 64-247 | $610 | 25.00 +0.0/-0.1 | 325 | 1.24 - 2.28 | >80 | 1.2 | ≥6.0 | ≥22 | 60-40 | 0 ±2 | <11 | Hard Coated | Environmental: MIL-STD-810F Physical: MIL-C-48497A | 3.5 | 291-322 & 328-381 | 299-320 & 330-358 | Low Fluorescence N-BK7 or equivalent | <5 | ±0.10 | ¼ @ 633nm | Bandpass Filter
355nm High Performance Laser Line Filter 25mm Dia. | 64-248 | $610 | 25.00 +0.0/-0.1 | 355 | 1.35 - 2.49 | >90 | 1.3 | ≥6.0 | ≥22 | 60-40 | 0 ±2 | <11 | Hard Coated | Environmental: MIL-STD-810F Physical: MIL-C-48497A | 3.5 | 315-352 & 359-423 | 327-350 & 360-390 | Low Fluorescence N-BK7 or equivalent | <5 | ±0.10 | ¼ @ 633nm | Bandpass Filter
363.8nm High Performance Laser Line Filter 25mm Dia. | 64-249 | $710 | 25.00 +0.0/-0.1 | 363.8 | 1.38 - 2.55 | >85 | 1.4 | ≥6.0 | ≥22 | 60-40 | 0 ±2 | <11 | Hard Coated | Environmental: MIL-STD-810F Physical: MIL-C-48497A | 3.5 | 322-360 & 367-435 | 335-358 & 369-400 | Low Fluorescence N-BK7 or equivalent | <5 | ±0.10 | ¼ @ 633nm | Bandpass Filter
488nm High Performance Laser Line Filter 25mm Dia. | 64-250 | $610 | 25.00 +0.0/-0.1 | 488 | 1.85 - 3.42 | >90 | 1.9 | ≥6.0 | ≥22 | 60-40 | 0 ±2 | <11 | Hard Coated | Environmental: MIL-STD-810F Physical: MIL-C-48497A | 3.5 | 415-483 & 493-625 | 449-481 & 495-537 | Low Fluorescence N-BK7 or equivalent | <5 | ±0.10 | ¼ @ 633nm | Bandpass Filter
514.5nm High Performance Laser Line Filter 25mm Dia. | 64-251 | $710 | 25.00 +0.0/-0.1 | 514.5 | 1.96 - 3.60 | >90 | 2.0 | ≥6.0 | ≥22 | 60-40 | 0 ±2 | <11 | Hard Coated | Environmental: MIL-STD-810F Physical: MIL-C-48497A | 3.5 | 434-509 & 520-670 | 473-507 & 522-566 | Low Fluorescence N-BK7 or equivalent | <5 | ±0.10 | ¼ @ 633nm | Bandpass Filter
532nm High Performance Laser Line Filter 25mm Dia. | 64-252 | $610 | 25.00 +0.0/-0.1 | 532 | 2.02 - 3.72 | >90 | 2.0 | ≥6.0 | ≥22 | 60-40 | 0 ±2 | <11 | Hard Coated | Environmental: MIL-STD-810F Physical: MIL-C-48497A | 3.5 | 447-527 & 537-699 | 489-524 & 540-585 | Low Fluorescence N-BK7 or equivalent | <5 | ±0.10 | ¼ @ 633nm | Bandpass Filter
632.8nm High Performance Laser Line Filter 25mm Dia. | 64-253 | $610 | 25.00 +0.0/-0.1 | 632.8 | 2.40 - 4.23 | >90 | 2.4 | ≥6.0 | ≥22 | 60-40 | 0 ±2 | <11 | Hard Coated | Environmental: MIL-STD-810F Physical: MIL-C-48497A | 3.5 | 515-627 & 639-885 | 582-623 & 642-696 | Low Fluorescence N-BK7 or equivalent | <5 | ±0.10 | ¼ @ 633nm | Bandpass Filter
647.1nm High Performance Laser Line Filter 25mm Dia. | 64-254 | $710 | 25.00 +0.0/-0.1 | 647.1 | 2.46 - 4.49 | >90 | 2.5 | ≥6.0 | ≥22 | 60-40 | 0 ±2 | <11 | Hard Coated | Environmental: MIL-STD-810F Physical: MIL-C-48497A | 3.5 | 525-641 & 654-913 | 595-641 & 595-637 | Low Fluorescence N-BK7 or equivalent | <5 | ±0.10 | ¼ @ 633nm | Bandpass Filter
671nm High Performance Laser Line Filter 25mm Dia. | 64-255 | $710 | 25.00 +0.0/-0.1 | 671 | 2.55 - 4.70 | >90 | 2.6 | ≥6.0 | ≥22 | 60-40 | 0 ±2 | <11 | Hard Coated | Environmental: MIL-STD-810F Physical: MIL-C-48497A | 3.5 | 540-643 & 678-961 | 617-661 & 681-738 | Low Fluorescence N-BK7 or equivalent | <5 | ±0.10 | ¼ @ 633nm | Bandpass Filter
780nm High Performance Laser Line Filter 25mm Dia. | 64-256 | $610 | 25.00 +0.0/-0.1 | 780 | 2.96 - 5.46 | >90 | 3.0 | ≥6.0 | ≥22 | 60-40 | 0 ±2 | <11 | Hard Coated | Environmental: MIL-STD-810F Physical: MIL-C-48497A | 3.5 | 609-772 & 788-1202 | 718-768 & 792-858 | Low Fluorescence N-BK7 or equivalent | <5 | ±0.10 | ¼ @ 633nm | Bandpass Filter
785nm High Performance Laser Line Filter 25mm Dia. | 64-257 | $610 | 25.00 +0.0/-0.1 | 785 | 2.98 - 5.50 | >90 | 3.0 | ≥6.0 | ≥22 | 60-40 | 0 ±2 | <11 | Hard Coated | Environmental: MIL-STD-810F Physical: MIL-C-48497A | 3.5 | 612-777 & 793-1214 | 722-773 & 797-864 | Low Fluorescence N-BK7 or equivalent | <5 | ±0.10 | ¼ @ 633nm | Bandpass Filter
808nm High Performance Laser Line Filter 25mm Dia. | 64-258 | $610 | 25.00 +0.0/-0.1 | 808 | 3.07 - 5.66 | >90 | 3.1 | ≥6.0 | ≥22 | 60-40 | 0 ±2 | <11 | Hard Coated | Environmental: MIL-STD-810F Physical: MIL-C-48497A | 3.5 | 626-800 & 816-1270 | 743-796 & 820-889 | Low Fluorescence N-BK7 or equivalent | <5 | ±0.10 | ¼ @ 633nm | Bandpass Filter
830nm High Performance Laser Line Filter 25mm Dia. | 64-259 | $610 | 25.00 +0.0/-0.1 | 830 | 3.15 - 5.81 | >90 | 3.2 | ≥6.0 | ≥22 | 60-40 | 0 ±2 | <11 | Hard Coated | Environmental: MIL-STD-810F Physical: MIL-C-48497A | 3.5 | 639-822 & 838-1325 | 764-818 & 843-913 | Low Fluorescence N-BK7 or equivalent | <5 | ±0.10 | ¼ @ 633nm | Bandpass Filter
980nm High Performance Laser Line Filter 25mm Dia. | 64-260 | $610 | 25.00 +0.0/-0.1 | 980 | 3.72 - 6.86 | >90 | 3.7 | ≥6.0 | ≥22 | 60-40 | 0 ±2 | <11 | Hard Coated | Environmental: MIL-STD-810F Physical: MIL-C-48497A | 3.5 | 724-970 & 990-1333 | 902-965 & 995-1078 | Low Fluorescence N-BK7 or equivalent | <5 | ±0.10 | ¼ @ 633nm | Bandpass Filter
1064nm High Performance Laser Line Filter 25mm Dia. | 64-261 | $610 | 25.00 +0.0/-0.1 | 1064 | 4.04 - 7.45 | >90 | 4.0 | ≥6.0 | ≥22 | 60-40 | 0 ±2 | <11 | Hard Coated | Environmental: MIL-STD-810F Physical: MIL-C-48497A | 3.5 | 979-1053 & 1075-1429 | 979-1048 & 1080-1170 | Low Fluorescence N-BK7 or equivalent | <5 | ±0.10 | ¼ @ 633nm | Bandpass Filter