## 3395
Title | Stock Number | Price | Coating | Dia. (mm) | Substrate | Optical Density OD | Dimensions (mm) | Thickness (mm) | Transmission (%) | Type | Blocking Wavelength Range (nm)
0.2 OD 12.5mm Diameter, Laminated Wratten Filter | 84-010 | $40 | Uncoated | 12.50 ±0.50 | Laminated Wratten 2 | 0.2 |  | 0.30 ±0.25 | 63.00 | Neutral Density Filter | 400 - 700
0.3 OD 12.5mm Diameter, Laminated Wratten Filter | 84-011 | $40 | Uncoated | 12.50 ±0.50 | Laminated Wratten 2 | 0.3 |  | 0.30 ±0.25 | 50.00 | Neutral Density Filter | 400 - 700
0.4 OD 12.5mm Diameter, Laminated Wratten Filter | 84-012 | $40 | Uncoated | 12.50 ±0.50 | Laminated Wratten 2 | 0.4 |  | 0.30 ±0.25 | 40.00 | Neutral Density Filter | 400 - 700
0.5 OD 12.5mm Diameter, Laminated Wratten Filter | 84-013 | $40 | Uncoated | 12.50 ±0.50 | Laminated Wratten 2 | 0.5 |  | 0.30 ±0.25 | 32.00 | Neutral Density Filter | 400 - 700
0.6 OD 12.5mm Diameter, Laminated Wratten Filter | 84-014 | $40 | Uncoated | 12.50 ±0.50 | Laminated Wratten 2 | 0.6 |  | 0.30 ±0.25 | 25.00 | Neutral Density Filter | 400 - 700
0.7 OD 12.5mm Diameter, Laminated Wratten Filter | 84-015 | $40 | Uncoated | 12.50 ±0.50 | Laminated Wratten 2 | 0.7 |  | 0.30 ±0.25 | 20.00 | Neutral Density Filter | 400 - 700
0.8 OD 12.5mm Diameter, Laminated Wratten Filter | 84-016 | $40 | Uncoated | 12.50 ±0.50 | Laminated Wratten 2 | 0.8 |  | 0.30 ±0.25 | 16.00 | Neutral Density Filter | 400 - 700
0.9 OD 12.5mm Diameter, Laminated Wratten Filter | 84-017 | $40 | Uncoated | 12.50 ±0.50 | Laminated Wratten 2 | 0.9 |  | 0.30 ±0.25 | 13.00 | Neutral Density Filter | 400 - 700
1.0 OD 12.5mm Diameter, Laminated Wratten Filter | 84-018 | $40 | Uncoated | 12.50 ±0.50 | Laminated Wratten 2 | 1.0 |  | 0.30 ±0.25 | 10.00 | Neutral Density Filter | 400 - 700
2.0 OD 12.5mm Diameter, Laminated Wratten Filter | 84-019 | $40 | Uncoated | 12.50 ±0.50 | Laminated Wratten 2 | 2.0 |  | 0.30 ±0.25 | 1.0 | Neutral Density Filter | 400 - 700
3.0 OD 12.5mm Diameter, Laminated Wratten Filter | 84-020 | $40 | Uncoated | 12.50 ±0.50 | Laminated Wratten 2 | 3.0 |  | 0.30 ±0.25 | 0.1 | Neutral Density Filter | 400 - 700
4.0 OD 12.5mm Diameter, Laminated Wratten Filter | 84-021 | $40 | Uncoated | 12.50 ±0.50 | Laminated Wratten 2 | 4.0 |  | 0.30 ±0.25 | 0.01 | Neutral Density Filter | 400 - 700
0.1 OD 25mm Diameter, Laminated Wratten Filter | 84-022 | $69 | Uncoated | 25.00 ±0.50 | Laminated Wratten 2 | 0.1 |  | 0.30 ±0.25 | 80.00 | Neutral Density Filter | 400 - 700
0.2 OD 25mm Diameter, Laminated Wratten Filter | 84-023 | $69 | Uncoated | 25.00 ±0.50 | Laminated Wratten 2 | 0.2 |  | 0.30 ±0.25 | 63.00 | Neutral Density Filter | 400 - 700
0.3 OD 25mm Diameter, Laminated Wratten Filter | 84-024 | $69 | Uncoated | 25.00 ±0.50 | Laminated Wratten 2 | 0.3 |  | 0.30 ±0.25 | 50.00 | Neutral Density Filter | 400 - 700
0.4 OD 25mm Diameter, Laminated Wratten Filter | 84-025 | $69 | Uncoated | 25.00 ±0.50 | Laminated Wratten 2 | 0.4 |  | 0.30 ±0.25 | 40.00 | Neutral Density Filter | 400 - 700
0.5 OD 25mm Diameter, Laminated Wratten Filter | 84-026 | $69 | Uncoated | 25.00 ±0.50 | Laminated Wratten 2 | 0.5 |  | 0.30 ±0.25 | 32.00 | Neutral Density Filter | 400 - 700
0.6 OD 25mm Diameter, Laminated Wratten Filter | 84-027 | $69 | Uncoated | 25.00 ±0.50 | Laminated Wratten 2 | 0.6 |  | 0.30 ±0.25 | 25.00 | Neutral Density Filter | 400 - 700
0.7 OD 25mm Diameter, Laminated Wratten Filter | 84-028 | $69 | Uncoated | 25.00 ±0.50 | Laminated Wratten 2 | 0.7 |  | 0.30 ±0.25 | 20.00 | Neutral Density Filter | 400 - 700
0.8 OD 25mm Diameter, Laminated Wratten Filter | 84-029 | $69 | Uncoated | 25.00 ±0.50 | Laminated Wratten 2 | 0.8 |  | 0.30 ±0.25 | 16.00 | Neutral Density Filter | 400 - 700
0.9 OD 25mm Diameter, Laminated Wratten Filter | 84-030 | $69 | Uncoated | 25.00 ±0.50 | Laminated Wratten 2 | 0.9 |  | 0.30 ±0.25 | 13.00 | Neutral Density Filter | 400 - 700
1.0 OD 25mm Diameter, Laminated Wratten Filter | 84-031 | $69 | Uncoated | 25.00 ±0.50 | Laminated Wratten 2 | 1.0 |  | 0.30 ±0.25 | 10.00 | Neutral Density Filter | 400 - 700
2.0 OD 25mm Diameter, Laminated Wratten Filter | 84-032 | $69 | Uncoated | 25.00 ±0.50 | Laminated Wratten 2 | 2.0 |  | 0.30 ±0.25 | 1.0 | Neutral Density Filter | 400 - 700
3.0 OD 25mm Diameter, Laminated Wratten Filter | 84-033 | $69 | Uncoated | 25.00 ±0.50 | Laminated Wratten 2 | 3.0 |  | 0.30 ±0.25 | 0.1 | Neutral Density Filter | 400 - 700
4.0 OD 25mm Diameter, Laminated Wratten Filter | 84-034 | $69 | Uncoated | 25.00 ±0.50 | Laminated Wratten 2 | 4.0 |  | 0.30 ±0.25 | 0.01 | Neutral Density Filter | 400 - 700
0.1 OD 50mm Diameter, Laminated Wratten Filter | 84-035 | $95 | Uncoated | 50.00 ±0.50 | Laminated Wratten 2 | 0.1 |  | 0.30 ±0.25 | 80.00 | Neutral Density Filter | 400 - 700
0.2 OD 50mm Diameter, Laminated Wratten Filter | 84-036 | $95 | Uncoated | 50.00 ±0.50 | Laminated Wratten 2 | 0.2 |  | 0.30 ±0.25 | 63.00 | Neutral Density Filter | 400 - 700
0.3 OD 50mm Diameter, Laminated Wratten Filter | 84-037 | $95 | Uncoated | 50.00 ±0.50 | Laminated Wratten 2 | 0.3 |  | 0.30 ±0.25 | 50.00 | Neutral Density Filter | 400 - 700
0.4 OD 50mm Diameter, Laminated Wratten Filter | 84-038 | $95 | Uncoated | 50.00 ±0.50 | Laminated Wratten 2 | 0.4 |  | 0.30 ±0.25 | 40.00 | Neutral Density Filter | 400 - 700
0.6 OD 50mm Diameter, Laminated Wratten Filter | 84-040 | $95 | Uncoated | 50.00 ±0.50 | Laminated Wratten 2 | 0.6 |  | 0.30 ±0.25 | 25.00 | Neutral Density Filter | 400 - 700
0.7 OD 50mm Diameter, Laminated Wratten Filter | 84-041 | $95 | Uncoated | 50.00 ±0.50 | Laminated Wratten 2 | 0.7 |  | 0.30 ±0.25 | 20.00 | Neutral Density Filter | 400 - 700
0.8 OD 50mm Diameter, Laminated Wratten Filter | 84-042 | $95 | Uncoated | 50.00 ±0.50 | Laminated Wratten 2 | 0.8 |  | 0.30 ±0.25 | 16.00 | Neutral Density Filter | 400 - 700
0.9 OD 50mm Diameter, Laminated Wratten Filter | 84-043 | $95 | Uncoated | 50.00 ±0.50 | Laminated Wratten 2 | 0.9 |  | 0.30 ±0.25 | 13.00 | Neutral Density Filter | 400 - 700
1.0 OD 50mm Diameter, Laminated Wratten Filter | 84-044 | $95 | Uncoated | 50.00 ±0.50 | Laminated Wratten 2 | 1.0 |  | 0.30 ±0.25 | 10.00 | Neutral Density Filter | 400 - 700
2.0 OD 50mm Diameter, Laminated Wratten Filter | 84-045 | $95 | Uncoated | 50.00 ±0.50 | Laminated Wratten 2 | 2.0 |  | 0.30 ±0.25 | 1.0 | Neutral Density Filter | 400 - 700
3.0 OD 50mm Diameter, Laminated Wratten Filter | 84-046 | $95 | Uncoated | 50.00 ±0.50 | Laminated Wratten 2 | 3.0 |  | 0.30 ±0.25 | 0.1 | Neutral Density Filter | 400 - 700
4.0 OD 50mm Diameter, Laminated Wratten Filter | 84-047 | $95 | Uncoated | 50.00 ±0.50 | Laminated Wratten 2 | 4.0 |  | 0.30 ±0.25 | 0.01 | Neutral Density Filter | 400 - 700
0.1 OD 50mm Square, Laminated Wratten Filter | 84-048 | $105 | Uncoated |  | Laminated Wratten 2 | 0.1 | 50.0 x 50.0 ±0.50 | 0.30 ±0.25 | 80.00 | Neutral Density Filter | 400 - 700
0.2 OD 50mm Square, Laminated Wratten Filter | 84-049 | $105 | Uncoated |  | Laminated Wratten 2 | 0.2 | 50.0 x 50.0 ±0.50 | 0.30 ±0.25 | 63.00 | Neutral Density Filter | 400 - 700
0.3 OD 50mm Square, Laminated Wratten Filter | 84-050 | $105 | Uncoated |  | Laminated Wratten 2 | 0.3 | 50.0 x 50.0 ±0.50 | 0.30 ±0.25 | 50.00 | Neutral Density Filter | 400 - 700
0.4 OD 50mm Square, Laminated Wratten Filter | 84-051 | $105 | Uncoated |  | Laminated Wratten 2 | 0.4 | 50.0 x 50.0 ±0.50 | 0.30 ±0.25 | 40.00 | Neutral Density Filter | 400 - 700
0.5 OD 50mm Square, Laminated Wratten Filter | 84-052 | $105 | Uncoated |  | Laminated Wratten 2 | 0.5 | 50.0 x 50.0 ±0.50 | 0.30 ±0.25 | 32.00 | Neutral Density Filter | 400 - 700
0.6 OD 50mm Square, Laminated Wratten Filter | 84-053 | $105 | Uncoated |  | Laminated Wratten 2 | 0.6 | 50.0 x 50.0 ±0.50 | 0.30 ±0.25 | 25.00 | Neutral Density Filter | 400 - 700
0.7 OD 50mm Square, Laminated Wratten Filter | 84-054 | $105 | Uncoated |  | Laminated Wratten 2 | 0.7 | 50.0 x 50.0 ±0.50 | 0.30 ±0.25 | 20.00 | Neutral Density Filter | 400 - 700
0.8 OD 50mm Square, Laminated Wratten Filter | 84-055 | $105 | Uncoated |  | Laminated Wratten 2 | 0.8 | 50.0 x 50.0 ±0.50 | 0.30 ±0.25 | 16.00 | Neutral Density Filter | 400 - 700
0.9 OD 50mm Square, Laminated Wratten Filter | 84-056 | $105 | Uncoated |  | Laminated Wratten 2 | 0.9 | 50.0 x 50.0 ±0.50 | 0.30 ±0.25 | 13.00 | Neutral Density Filter | 400 - 700
1.0 OD 50mm Square, Laminated Wratten Filter | 84-057 | $105 | Uncoated |  | Laminated Wratten 2 | 1.0 | 50.0 x 50.0 ±0.50 | 0.30 ±0.25 | 10.00 | Neutral Density Filter | 400 - 700
2.0 OD 50mm Square, Laminated Wratten Filter | 84-058 | $105 | Uncoated |  | Laminated Wratten 2 | 2.0 | 50.0 x 50.0 ±0.50 | 0.30 ±0.25 | 1.0 | Neutral Density Filter | 400 - 700
3.0 OD 50mm Square, Laminated Wratten Filter | 84-059 | $105 | Uncoated |  | Laminated Wratten 2 | 3.0 | 50.0 x 50.0 ±0.50 | 0.30 ±0.25 | 0.1 | Neutral Density Filter | 400 - 700
4.0 OD 50mm Square, Laminated Wratten Filter | 84-060 | $105 | Uncoated |  | Laminated Wratten 2 | 4.0 | 50.0 x 50.0 ±0.50 | 0.30 ±0.25 | 0.01 | Neutral Density Filter | 400 - 700