## 1512
Title | Stock Number | Price | Dia. (mm) | Dimensions (mm) | Dimensional Tolerance (mm) | Glass/Filter Number | Cut-On Wavelength (nm) | Thickness (mm) | Thickness Tolerance (mm) | Coating | Color | Cut-Off Position λc (nm) | Density (g/cm3) | Substrate | Passband Limit 1 λp1 (nm) | Passband Limit 2 λp2 (nm) | Spectral Transmittance tip (%) | Stopband Limit λs(nm) | Surface Quality | Transformation Temperature (°C) | Type | Wavelength | Reflection Factor Pd
N-WG-280, 12.5mm Dia. Longpass Filter | 64-509 | $25 | 12.50 |  | ±0.38 | Schott N-WG280 | 285 | 3.00 | ±0.2 | Uncoated | Clear | 285±6 | 2.51 | Colored Glass | 380.00 |  | 99.00 | 230.00 | 80-50 | 558.00 | Longpass Filter | UV | 0.92
N-WG-280 25.4mm Dia. Longpass Filter | 64-510 | $35 | 25.40 |  | ±0.38 | Schott N-WG280 | 285 | 3.00 | ±0.2 | Uncoated | Clear | 285±6 | 2.51 | Colored Glass | 380.00 |  | 99.00 | 230.00 | 80-50 | 558.00 | Longpass Filter | UV | 0.92
N-WG-280, 50.8mm Sq. Longpass Filter | 64-511 | $72.5 |  | 50.8 x 50.8 | ±0.38 | Schott N-WG280 | 285 | 3.00 | ±0.2 | Uncoated | Clear | 285±6 | 2.51 | Colored Glass | 380.00 |  | 99.00 | 230.00 | 80-50 | 558.00 | Longpass Filter | UV | 0.92
N-WG-280, 50mm Dia. Longpass Filter | 66-071 | $72.5 | 50.00 |  | ±0.38 | Schott N-WG 280 | 285 | 3.00 | ±0.2 | Uncoated | Clear | 285±6 | 2.51 | Colored Glass | 380.00 |  | 99.00 | 230.00 | 80-50 | 558.00 | Longpass Filter | UV | 0.92
N-WG-295, 12.5mm Dia. Longpass Filter | 46-416 | $25 | 12.50 |  | ±0.38 | Schott N-WG 295 | 300 | 3.00 | ±0.2 | Uncoated | Clear | 300±6 | 2.51 | Colored Glass | 400.00 |  | 99.00 | 250.00 | 80-50 | 565.00 | Longpass Filter | UV | 0.92
N-WG-295, 25.4mm Dia. Longpass Filter | 46-417 | $35 | 25.40 |  | ±0.38 | Schott WG 295 | 300 | 3.00 | ±0.2 | Uncoated | Clear | 300±6 | 2.51 | Colored Glass | 400.00 |  | 99.00 | 250.00 | 80-50 | 565.00 | Longpass Filter | UV | 0.92
N-WG-295, 50.8mm Sq. Longpass Filter | 46-418 | $72.5 |  | 50.8 x 50.8 | ±0.38 | Schott WG 295 | 300 | 3.00 | ±0.2 | Uncoated | Clear | 300±6 | 2.51 | Colored Glass | 400.00 |  | 99.00 | 250.00 | 80-50 | 565.00 | Longpass Filter | UV | 0.92
N-WG-295, 50mm Dia. Longpass Filter | 66-072 | $72.5 | 50.00 |  | ±0.38 | Schott N-WG 295 | 300 | 3.00 | ±0.2 | Uncoated | Clear | 300±6 | 2.51 | Colored Glass | 400.00 |  | 99.00 | 250.00 | 80-50 | 565.00 | Longpass Filter | UV | 0.92
N-WG-305, 12.5mm Dia. Longpass Filter | 54-646 | $25 | 12.50 |  | ±0.38 | Schott N-WG 305 | 309 | 3.00 | ±0.2 | Uncoated | Clear | 309±6 | 2.51 | Colored Glass | 420.00 |  | 99.00 | 260.00 | 80-50 | 562.00 | Longpass Filter | UV | 0.92
N-WG-305, 25.4mm Dia. Longpass Filter | 45-066 | $35 | 25.40 |  | ±0.38 | Schott WG 305 | 309 | 3.00 | ±0.2 | Uncoated | Clear | 309±6 | 2.51 | Colored Glass | 420.00 |  | 99.00 | 260.00 | 80-50 | 562.00 | Longpass Filter | UV | 0.92
N-WG-305, 50.8mm Sq. Longpass Filter | 45-061 | $72.5 |  | 50.8 x 50.8 | ±0.38 | Schott WG 305 | 309 | 3.00 | ±0.2 | Uncoated | Clear | 309±6 | 2.51 | Colored Glass | 420.00 |  | 99.00 | 260.00 | 80-50 | 562.00 | Longpass Filter | UV | 0.92
N-WG-305, 50mm Dia. Longpass Filter | 66-073 | $72.5 | 50.00 |  | ±0.38 | Schott N-WG 305 | 309 | 3.00 | ±0.2 | Uncoated | Clear | 309±6 | 2.51 | Colored Glass | 420.00 |  | 99.00 | 260.00 | 80-50 | 562.00 | Longpass Filter | UV | 0.92
N-WG-320, 12.5mm Dia. Longpass Filter | 46-419 | $25 | 12.50 |  | ±0.38 | Schott N-WG 320 | 320 | 3.00 | ±0.2 | Uncoated | Clear | 320±6 | 2.51 | Colored Glass | 470.00 |  | 99.00 | 280.00 | 80-50 | 563.00 | Longpass Filter | UV | 0.92
N-WG-320, 25.4mm Dia. Longpass Filter | 46-420 | $35 | 25.40 |  | ±0.38 | Schott WG 320 | 320 | 3.00 | ±0.2 | Uncoated | Clear | 320±6 | 2.51 | Colored Glass | 470.00 |  | 99.00 | 280.00 | 80-50 | 563.00 | Longpass Filter | UV | 0.92
N-WG-320, 50.8mm Sq. Longpass Filter | 46-421 | $72.5 |  | 50.8 x 50.8 | ±0.38 | Schott WG 320 | 320 | 3.00 | ±0.2 | Uncoated | Clear | 320±6 | 2.51 | Colored Glass | 470.00 |  | 99.00 | 280.00 | 80-50 | 563.00 | Longpass Filter | UV | 0.92
N-WG-320, 50mm Dia. Longpass Filter | 66-074 | $72.5 | 50.00 |  | ±0.38 | Schott N-WG 320 | 320 | 3.00 | ±0.2 | Uncoated | Clear | 320±6 | 2.51 | Colored Glass | 470.00 |  | 99.00 | 280.00 | 80-50 | 563.00 | Longpass Filter | UV | 0.92
L-37 (370nm), 12.5mm Dia. Longpass Filter | 66-038 | $25 | 12.50 |  | +0/-0.25 | Hoya L-37 | 370 | 2.50 | ±0.2 | Uncoated | Clear | 370±6 | 3.26 | Colored Glass | 400.00 |  | 93.00 | 323.00 | 80-50 | 440.00 | Longpass Filter | UV | 0.92
L-37 (370nm), 25.4mm Dia. Longpass Filter | 66-049 | $35 | 25.40 |  | +0/-0.25 | Hoya L-37 | 370 | 2.50 | ±0.2 | Uncoated | Clear | 370±6 | 3.26 | Colored Glass | 400.00 |  | 93.00 | 323.00 | 80-50 | 440.00 | Longpass Filter | UV | 0.92
L-37 (370nm), 50.8mm Sq. Longpass Filter | 66-060 | $72.5 |  | 50.8 x 50.8 | +0/-0.25 | Hoya L-37 | 370 | 2.50 | ±0.2 | Uncoated | Clear | 370±6 | 3.26 | Colored Glass | 400.00 |  | 93.00 | 323.00 | 80-50 | 440.00 | Longpass Filter | UV | 0.92
L-37 (370nm), 50mm Dia. Longpass Filter | 66-075 | $72.5 | 50.00 |  | +0/-0.25 | Hoya L-37 | 370 | 2.50 | ±0.2 | Uncoated | Clear | 370±6 | 3.26 | Colored Glass | 400.00 |  | 93.00 | 323.00 | 80-50 | 440.00 | Longpass Filter | UV | 0.92
L-38 (380nm), 50mm Dia. Longpass Filter | 66-076 | $39.95 | 50.00 |  | ±0.38 | Hoya L-38 | 380 | 2.50 | ±0.2 | Uncoated | Clear | 380±6 | 2.96 | Colored Glass | 420.00 |  | 93.00 | 333.00 | 80-50 | 480.00 | Longpass Filter | UV | 0.91
GG-395, 12.5mm Dia. Longpass Filter | 54-648 | $25 | 12.50 |  | ±0.38 | Schott GG 395 | 395 | 3.00 | ±0.2 | Uncoated | Clear | 395±6 | 2.55 | Colored Glass | 480.00 | 700.00 | 92.00 | 340.00 | 80-50 | 538.00 | Longpass Filter | UV | 0.92
GG-395, 25.4mm Dia. Longpass Filter | 46-055 | $35 | 25.40 |  | ±0.38 | Schott GG 395 | 395 | 3.00 | ±0.2 | Uncoated | Clear | 395±6 | 2.55 | Colored Glass | 480.00 | 700.00 | 92.00 | 340.00 | 80-50 | 538.00 | Longpass Filter | UV | 0.92
GG-395, 50.8mm Sq. Longpass Filter | 46-056 | $72.5 |  | 50.8 x 50.8 | ±0.38 | Schott GG 395 | 395 | 3.00 | ±0.2 | Uncoated | Clear | 395±6 | 2.55 | Colored Glass | 480.00 | 700.00 | 92.00 | 340.00 | 80-50 | 538.00 | Longpass Filter | UV | 0.92
GG-395, 50mm Dia. Longpass Filter | 66-077 | $72.5 | 50.00 |  | ±0.38 | Schott GG 395 | 395 | 3.00 | ±0.2 | Uncoated | Clear | 395±6 | 2.55 | Colored Glass | 480.00 |  | 92.00 | 340.00 | 80-50 | 538.00 | Longpass Filter | UV | 0.92
GG-400, 12.5mm Dia. Longpass Filter | 46-422 | $25 | 12.50 |  | ±0.38 | Schott GG 400 | 400 | 3.00 | ±0.2 | Uncoated | Yellow | 400±6 | 2.55 | Colored Glass | 480.00 | 700.00 | 93.00 | 340.00 | 80-50 | 537.00 | Longpass Filter | VIS | 0.92
GG-400, 25.4mm Dia. Longpass Filter | 46-423 | $35 | 25.40 |  | ±0.38 | Schott GG 400 | 400 | 3.00 | ±0.2 | Uncoated | Yellow | 400±6 | 2.55 | Colored Glass | 480.00 | 700.00 | 93.00 | 340.00 | 80-50 | 537.00 | Longpass Filter | VIS | 0.92
GG-400, 50.8mm Sq. Longpass Filter | 46-424 | $72.5 |  | 50.8 x 50.8 | ±0.38 | Schott GG 400 | 400 | 3.00 | ±0.2 | Uncoated | Yellow | 400±6 | 2.55 | Colored Glass | 480.00 | 700.00 | 93.00 | 340.00 | 80-50 | 537.00 | Longpass Filter | VIS | 0.92
GG-400, 50mm Dia. Longpass Filter | 66-078 | $72.5 | 50.00 |  | ±0.38 | Schott GG 400 | 400 | 3.00 | ±0.2 | Uncoated | Clear | 400±6 | 2.55 | Colored Glass | 480.00 |  | 93.00 | 340.00 | 80-50 | 537.00 | Longpass Filter | VIS | 0.92
GG-420, 12.5mm Dia. Longpass Filter | 46-425 | $25 | 12.50 |  | ±0.38 | Schott GG 420 | 420 | 3.00 | ±0.2 | Uncoated | Yellow | 420±6 | 2.55 | Colored Glass | 530.00 | 700.00 | 93.00 | 360.00 | 80-50 | 535.00 | Longpass Filter | VIS | 0.92
GG-420, 25.4mm Dia. Longpass Filter | 46-426 | $35 | 25.40 |  | ±0.38 | Schott GG 420 | 420 | 3.00 | ±0.2 | Uncoated | Yellow | 420±6 | 2.55 | Colored Glass | 530.00 | 700.00 | 93.00 | 360.00 | 80-50 | 535.00 | Longpass Filter | VIS | 0.92
GG-420, 50.8mm Sq. Longpass Filter | 46-427 | $72.5 |  | 50.8 x 50.8 | ±0.38 | Schott GG 420 | 420 | 3.00 | ±0.2 | Uncoated | Yellow | 420±6 | 2.55 | Colored Glass | 530.00 | 700.00 | 93.00 | 360.00 | 80-50 | 535.00 | Longpass Filter | VIS | 0.92
GG-420, 50mm Dia. Longpass Filter | 66-079 | $72.5 | 50.00 |  | ±0.38 | Schott GG 420 | 420 | 3.00 | ±0.2 | Uncoated | Yellow | 420±6 | 2.55 | Colored Glass | 530.00 |  | 93.00 | 360.00 | 80-50 | 535.00 | Longpass Filter | VIS | 0.92
GG-435, 12.5mm Dia. Longpass Filter | 54-649 | $25 | 12.50 |  | ±0.38 | Schott GG 435 | 435 | 3.00 | ±0.2 | Uncoated | Yellow | 435±6 | 2.55 | Colored Glass | 520.00 | 700.00 | 92.00 | 370.00 | 80-50 | 537.00 | Longpass Filter | VIS | 0.92
GG-435, 25.4mm Dia. Longpass Filter | 32-752 | $35 | 25.40 |  | ±0.38 | Schott GG 435 | 435 | 3.00 | ±0.2 | Uncoated | Yellow | 435±6 | 2.55 | Colored Glass | 520.00 | 700.00 | 92.00 | 370.00 | 80-50 | 537.00 | Longpass Filter | VIS | 0.92
GG-435, 50.8mm Sq. Longpass Filter | 32-762 | $72.5 |  | 50.8 x 50.8 | ±0.38 | Schott GG 435 | 435 | 3.00 | ±0.2 | Uncoated | Yellow | 435±6 | 2.55 | Colored Glass | 520.00 | 700.00 | 92.00 | 370.00 | 80-50 | 537.00 | Longpass Filter | VIS | 0.92
GG-435, 50mm Dia. Longpass Filter | 66-080 | $72.5 | 50.00 |  | ±0.38 | Schott GG 435 | 435 | 3.00 | ±0.2 | Uncoated | Yellow | 435±6 | 2.55 | Colored Glass | 520.00 |  | 92.00 | 370.00 | 80-50 | 537.00 | Longpass Filter | VIS | 0.92
GG-455, 12.5mm Dia. Longpass Filter | 54-650 | $25 | 12.50 |  | ±0.38 | Schott GG 455 | 455 | 3.00 | ±0.2 | Uncoated | Yellow | 455±6 | 2.56 | Colored Glass | 530.00 | 700.00 | 92.00 | 390.00 | 80-50 | 529.00 | Longpass Filter | VIS | 0.92
GG-455, 25.4mm Dia. Longpass Filter | 45-068 | $35 | 25.40 |  | ±0.38 | Schott GG 455 | 455 | 3.00 | ±0.2 | Uncoated | Yellow | 455±6 | 2.56 | Colored Glass | 530.00 | 700.00 | 92.00 | 390.00 | 80-50 | 529.00 | Longpass Filter | VIS | 0.92
GG-455, 50.8mm Sq. Longpass Filter | 45-063 | $72.5 |  | 50.8 x 50.8 | ±0.38 | Schott GG 455 | 455 | 3.00 | ±0.2 | Uncoated | Yellow | 455±6 | 2.56 | Colored Glass | 530.00 | 700.00 | 92.00 | 390.00 | 80-50 | 529.00 | Longpass Filter | VIS | 0.92
GG-455, 50mm Dia. Longpass Filter | 66-081 | $72.5 | 50.00 |  | ±0.38 | Schott GG 455 | 455 | 3.00 | ±0.2 | Uncoated | Yellow | 455±6 | 2.56 | Colored Glass | 530.00 |  | 92.00 | 390.00 | 80-50 | 529.00 | Longpass Filter | VIS | 0.92
GG-475, 12.5mm Dia. Longpass Filter | 54-651 | $25 | 12.50 |  | ±0.38 | Schott GG 475 | 475 | 3.00 | ±0.2 | Uncoated | Yellow | 475±6 | 2.56 | Colored Glass | 550.00 |  | 92.00 | 410.00 | 80-50 | 531.00 | Longpass Filter | VIS | 0.92
GG-475, 25.4mm Dia. Longpass Filter | 46-057 | $35 | 25.40 |  | ±0.38 | Schott GG 475 | 475 | 3.00 | ±0.2 | Uncoated | Yellow | 475±6 | 2.56 | Colored Glass | 550.00 |  | 92.00 | 410.00 | 80-50 | 531.00 | Longpass Filter | VIS | 0.92
GG-475, 50.8mm Sq. Longpass Filter | 46-058 | $72.5 |  | 50.8 x 50.8 | ±0.38 | Schott GG 475 | 475 | 3.00 | ±0.2 | Uncoated | Yellow | 475±6 | 2.56 | Colored Glass | 550.00 |  | 92.00 | 410.00 | 80-50 | 531.00 | Longpass Filter | VIS | 0.92
GG-475, 50mm Dia. Longpass Filter | 66-082 | $72.5 | 50.00 |  | ±0.38 | Schott GG 475 | 475 | 3.00 | ±0.2 | Uncoated | Yellow | 475±6 | 2.56 | Colored Glass | 550.00 |  | 92.00 | 410.00 | 80-50 | 531.00 | Longpass Filter | VIS | 0.92
GG-495, 12.5mm Dia. Longpass Filter | 54-652 | $25 | 12.50 |  | ±0.38 | Schott GG 495 | 495 | 3.00 | ±0.2 | Uncoated | Yellow | 495±6 | 2.56 | Colored Glass | 560.00 |  | 92.00 | 430.00 | 80-50 | 535.00 | Longpass Filter | VIS | 0.92
GG-495, 25.4mm Dia. Longpass Filter | 32-753 | $35 | 25.40 |  | ±0.38 | Schott GG 495 | 495 | 3.00 | ±0.2 | Uncoated | Yellow | 495±6 | 2.56 | Colored Glass | 560.00 |  | 92.00 | 430.00 | 80-50 | 535.00 | Longpass Filter | VIS | 0.92
GG-495, 50.8mm Sq. Longpass Filter | 32-763 | $72.5 |  | 50.8 x 50.8 | ±0.38 | Schott GG 495 | 495 | 3.00 | ±0.2 | Uncoated | Yellow | 495±6 | 2.56 | Colored Glass | 560.00 |  | 92.00 | 430.00 | 80-50 | 535.00 | Longpass Filter | VIS | 0.92
GG-495, 50mm Dia. Longpass Filter | 66-083 | $72.5 | 50.00 |  | ±0.38 | Schott GG 495 | 495 | 3.00 | ±0.2 | Uncoated | Yellow | 495±6 | 2.56 | Colored Glass | 560.00 |  | 92.00 | 430.00 | 80-50 | 535.00 | Longpass Filter | VIS | 0.92
Y-50 (500nm), 12.5mm Dia. Longpass Filter | 66-039 | $25 | 12.50 |  | +0/-0.25 | Hoya Y-50 | 500 | 2.50 | ±0.2 | Uncoated | Yellow | 500±6 | 2.68 | Colored Glass | 520.00 |  | 92.00 | 458.00 | 80-50 | 560.00 | Longpass Filter | VIS | 0.92
Y-50 (500nm), 25.4mm Dia. Longpass Filter | 66-050 | $35 | 25.40 |  | +0/-0.25 | Hoya Y-50 | 500 | 2.50 | ±0.2 | Uncoated | Yellow | 500±6 | 2.68 | Colored Glass | 520.00 |  | 92.00 | 458.00 | 80-50 | 560.00 | Longpass Filter | VIS | 0.92
Y-50 (500nm), 50.8mm Sq. Longpass Filter | 66-061 | $72.5 |  | 50.8 x 50.8 | +0/-0.25 | Hoya Y-50 | 500 | 2.50 | ±0.2 | Uncoated | Yellow | 500±6 | 2.68 | Colored Glass | 520.00 |  | 92.00 | 458.00 | 80-50 | 560.00 | Longpass Filter | VIS | 0.92
Y-50 (500nm), 50mm Dia. Longpass Filter | 66-084 | $72.5 | 50.00 |  | +0/-0.25 | Hoya Y-50 | 500 | 2.50 | ±0.2 | Uncoated | Yellow | 500±6 | 2.68 | Colored Glass | 520.00 |  | 92.00 | 458.00 | 80-50 | 560.00 | Longpass Filter | VIS | 0.92
OG-515, 12.5mm Dia. Longpass Filter | 54-653 | $25 | 12.50 |  | ±0.38 | Schott OG 515 | 515 | 3.00 | ±0.2 | Uncoated | Yellow | 515±6 | 2.56 | Colored Glass | 580.00 |  | 93.00 | 440.00 | 80-50 | 509.00 | Longpass Filter | VIS | 0.92
OG-515, 25.4mm Dia. Longpass Filter | 45-069 | $35 | 25.40 |  | ±0.38 | Schott OG 515 | 515 | 3.00 | ±0.2 | Uncoated | Yellow | 515±6 | 2.56 | Colored Glass | 580.00 |  | 93.00 | 440.00 | 80-50 | 509.00 | Longpass Filter | VIS | 0.92
OG-515, 50.8mm Sq. Longpass Filter | 45-064 | $72.5 |  | 50.8 x 50.8 | ±0.38 | Schott OG 515 | 515 | 3.00 | ±0.2 | Uncoated | Yellow | 515±6 | 2.56 | Colored Glass | 580.00 |  | 93.00 | 440.00 | 80-50 | 509.00 | Longpass Filter | VIS | 0.92
OG-515, 50mm Dia. Longpass Filter | 66-085 | $72.5 | 50.00 |  | ±0.38 | Schott OG 515 | 515 | 3.00 | ±0.2 | Uncoated | Yellow | 515±6 | 2.56 | Colored Glass | 580.00 |  | 93.00 | 440.00 | 80-50 | 509.00 | Longpass Filter | VIS | 0.92
OG-530, 12.5mm Dia. Longpass Filter | 54-654 | $25 | 12.50 |  | ±0.38 | Schott OG 530 | 530 | 3.00 | ±0.2 | Uncoated | Yellow | 530±6 | 2.56 | Colored Glass | 600.00 |  | 93.00 | 460.00 | 80-50 | 506.00 | Longpass Filter | VIS | 0.92
OG-530, 25.4mm Dia. Longpass Filter | 46-059 | $35 | 25.40 |  | ±0.38 | Schott OG 530 | 530 | 3.00 | ±0.2 | Uncoated | Yellow | 530±6 | 2.56 | Colored Glass | 600.00 |  | 93.00 | 460.00 | 80-50 | 506.00 | Longpass Filter | VIS | 0.92
OG-530, 50.8mm Sq. Longpass Filter | 46-060 | $72.5 |  | 50.8 x 50.8 | ±0.38 | Schott OG 530 | 530 | 3.00 | ±0.2 | Uncoated | Yellow | 530±6 | 2.56 | Colored Glass | 600.00 |  | 93.00 | 460.00 | 80-50 | 506.00 | Longpass Filter | VIS | 0.92
OG-530, 50mm Dia. Longpass Filter | 66-086 | $72.5 | 50.00 |  | ±0.38 | Schott OG 530 | 530 | 3.00 | ±0.2 | Uncoated | Yellow | 530±6 | 2.56 | Colored Glass | 600.00 |  | 93.00 | 460.00 | 80-50 | 506.00 | Longpass Filter | VIS | 0.92
O-54 (540nm), 12.5mm Dia. Longpass Filter | 66-040 | $25 | 12.50 |  | +0/-0.25 | Hoya O-54 | 540 | 2.50 | ±0.2 | Uncoated | Orange | 540±6 | 2.68 | Colored Glass | 570.00 |  | 95.00 | 498.00 | 80-50 | 560.00 | Longpass Filter | VIS | 0.92
O-54 (540nm), 25.4mm Dia. Longpass Filter | 66-051 | $35 | 25.40 |  | +0/-0.25 | Hoya O-54 | 540 | 2.50 | ±0.2 | Uncoated | Orange | 540±6 | 2.68 | Colored Glass | 570.00 |  | 95.00 | 498.00 | 80-50 | 560.00 | Longpass Filter | VIS | 0.92
O-54 (540nm), 50.8mm Sq. Longpass Filter | 66-062 | $72.5 |  | 50.8 x 50.8 | +0/-0.25 | Hoya O-54 | 540 | 2.50 | ±0.2 | Uncoated | Orange | 540±6 | 2.68 | Colored Glass | 570.00 |  | 95.00 | 498.00 | 80-50 | 560.00 | Longpass Filter | VIS | 0.92
O-54 (540nm), 50mm Dia. Longpass Filter | 66-087 | $72.5 | 50.00 |  | +0/-0.25 | Hoya O-54 | 540 | 2.50 | ±0.2 | Uncoated | Orange | 540±6 | 2.68 | Colored Glass | 570.00 |  | 95.00 | 498.00 | 80-50 | 560.00 | Longpass Filter | VIS | 0.92
OG-550, 12.5mm Dia. Longpass Filter | 54-655 | $25 | 12.50 |  | ±0.38 | Schott OG 550 | 550 | 3.00 | ±0.2 | Uncoated | Orange | 550±6 | 2.56 | Colored Glass | 620.00 |  | 93.00 | 480.00 | 80-50 | 507.00 | Longpass Filter | VIS | 0.92
OG-550, 25.4mm Dia. Longpass Filter | 32-754 | $35 | 25.40 |  | ±0.38 | Schott OG 550 | 550 | 3.00 | ±0.2 | Uncoated | Orange | 550±6 | 2.56 | Colored Glass | 620.00 |  | 93.00 | 480.00 | 80-50 | 507.00 | Longpass Filter | VIS | 0.92
OG-550, 25.4mm Dia. Longpass Filter | 36-304 | $45 | 25.40 |  | ±0.38 | Schott OG 550 | 550 | 3.00 | ±0.2 | VIS 0° (425-675nm) | Orange | 550±6 | 2.56 | Colored Glass | 620.00 |  | 93 | 480.00 | 80-50 | 507.00 | Longpass Filter | VIS | 0.92
OG-550, 50.8mm Sq. Longpass Filter | 32-764 | $72.5 |  | 50.8 x 50.8 | ±0.38 | Schott OG 550 | 550 | 3.00 | ±0.2 | Uncoated | Orange | 550±6 | 2.56 | Colored Glass | 620.00 |  | 93.00 | 480.00 | 80-50 | 507.00 | Longpass Filter | VIS | 0.92
OG-550, 50mm Dia. Longpass Filter | 66-088 | $72.5 | 50.00 |  | ±0.38 | Schott OG 550 | 550 | 3.00 | ±0.2 | Uncoated | Orange | 550±6 | 2.56 | Colored Glass | 620.00 |  | 93.00 | 480.00 | 80-50 | 507.00 | Longpass Filter | VIS | 0.92
O-56 (560nm), 12.5mm Dia. Longpass Filter | 66-041 | $25 | 12.50 |  | +0/-0.25 | Hoya O-56 | 560 | 2.50 | ±0.2 | Uncoated | Orange | 560±6 | 2.68 | Colored Glass | 590.00 |  | 96.00 | 518.00 | 80-50 | 560.00 | Longpass Filter | VIS | 0.92
O-56 (560nm), 25.4mm Dia. Longpass Filter | 66-052 | $35 | 25.40 |  | +0/-0.25 | Hoya O-56 | 560 | 2.50 | ±0.2 | Uncoated | Orange | 560±6 | 2.68 | Colored Glass | 590.00 |  | 96.00 | 518.00 | 80-50 | 560.00 | Longpass Filter | VIS | 0.92
O-56 (560nm), 50.8mm Sq. Longpass Filter | 66-063 | $72.5 |  | 50.8 x 50.8 | +0/-0.25 | Hoya O-56 | 560 | 2.50 | ±0.2 | Uncoated | Orange | 560±6 | 2.68 | Colored Glass | 590.00 |  | 96.00 | 518.00 | 80-50 | 560.00 | Longpass Filter | VIS | 0.92
O-56 (560nm), 50mm Dia. Longpass Filter | 66-089 | $72.5 | 50.00 |  | +0/-0.25 | Hoya O-56 | 560 | 2.50 | ±0.2 | Uncoated | Orange | 560±6 | 2.68 | Colored Glass | 590.00 |  | 96.00 | 518.00 | 80-50 | 560.00 | Longpass Filter | VIS | 0.92
OG-570, 12.5mm Dia. Longpass Filter | 54-656 | $25 | 12.50 |  | ±0.38 | Schott OG 570 | 570 | 3.00 | ±0.2 | Uncoated | Orange | 570±6 | 2.56 | Colored Glass | 640.00 |  | 93.00 | 500.00 | 80-50 | 510.00 | Longpass Filter | VIS | 0.92
OG-570, 25.4mm Dia. Longpass Filter | 46-061 | $35 | 25.40 |  | ±0.38 | Schott OG 570 | 570 | 3.00 | ±0.2 | Uncoated | Orange | 570±6 | 2.56 | Colored Glass | 640.00 |  | 93.00 | 500.00 | 80-50 | 510.00 | Longpass Filter | VIS | 0.92
OG-570, 50.8mm Sq. Longpass Filter | 46-062 | $72.5 |  | 50.8 x 50.8 | ±0.38 | Schott OG 570 | 570 | 3.00 | ±0.2 | Uncoated | Orange | 570±6 | 2.56 | Colored Glass | 640.00 |  | 93.00 | 500.00 | 80-50 | 510.00 | Longpass Filter | VIS | 0.92
OG-570, 50mm Dia. Longpass Filter | 66-090 | $72.5 | 50.00 |  | ±0.38 | Schott OG 570 | 570 | 3.00 | ±0.2 | Uncoated | Orange | 570±6 | 2.56 | Colored Glass | 640.00 |  | 93.00 | 500.00 | 80-50 | 510.00 | Longpass Filter | VIS | 0.92
O-58 (580nm), 12.5mm Dia. Longpass Filter | 66-042 | $25 | 12.50 |  | +0/-0.25 | Hoya O-58 | 580 | 2.50 | ±0.2 | Uncoated | Red | 580±6 | 2.68 | Colored Glass | 610.00 |  | 96.00 | 538.00 | 80-50 | 560.00 | Longpass Filter | VIS | 0.92
O-58 (580nm), 25.4mm Dia. Longpass Filter | 66-053 | $35 | 25.40 |  | +0/-0.25 | Hoya O-58 | 580 | 2.50 | ±0.2 | Uncoated | Red | 580±6 | 2.68 | Colored Glass | 610.00 |  | 96.00 | 538.00 | 80-50 | 560.00 | Longpass Filter | VIS | 0.92
O-58 (580nm), 50.8mm Sq. Longpass Filter | 66-064 | $72.5 |  | 50.8 x 50.8 | +0/-0.25 | Hoya O-58 | 580 | 2.50 | ±0.2 | Uncoated | Red | 580±6 | 2.68 | Colored Glass | 610.00 |  | 96.00 | 538.00 | 80-50 | 560.00 | Longpass Filter | VIS | 0.92
O-58 (580nm), 50mm Dia. Longpass Filter | 66-091 | $72.5 | 50.00 |  | +0/-0.25 | Hoya O-58 | 580 | 2.50 | ±0.2 | Uncoated | Red | 580±6 | 2.68 | Colored Glass | 610.00 |  | 96.00 | 538.00 | 80-50 | 560.00 | Longpass Filter | VIS | 0.92
OG-590, 12.5mm Dia. Longpass Filter | 54-657 | $25 | 12.50 |  | ±0.38 | Schott OG 590 | 590 | 3.00 | ±0.2 | Uncoated | Red | 590±6 | 2.56 | Colored Glass | 660.00 |  | 93.00 | 510.00 | 80-50 | 506.00 | Longpass Filter | VIS | 0.92
OG-590, 25.4mm Dia. Longpass Filter | 46-063 | $35 | 25.40 |  | ±0.38 | Schott OG 590 | 590 | 3.00 | ±0.2 | Uncoated | Red | 590±6 | 2.56 | Colored Glass | 660.00 |  | 93.00 | 510.00 | 80-50 | 506.00 | Longpass Filter | VIS | 0.92
OG-590, 50.8mm Sq. Longpass Filter | 46-064 | $72.5 |  | 50.8 x 50.8 | ±0.38 | Schott OG 590 | 590 | 3.00 | ±0.2 | Uncoated | Red | 590±6 | 2.56 | Colored Glass | 660.00 |  | 93.00 | 510.00 | 80-50 | 506.00 | Longpass Filter | VIS | 0.92
OG-590, 50mm Dia. Longpass Filter | 66-092 | $72.5 | 50.00 |  | ±0.38 | Schott OG 590 | 590 | 3.00 | ±0.2 | Uncoated | Red | 590±6 | 2.56 | Colored Glass | 660.00 |  | 93.00 | 510.00 | 80-50 | 506.00 | Longpass Filter | VIS | 0.92
R-60 (600nm), 12.5mm Dia. Longpass Filter | 66-043 | $25 | 12.50 |  | +0/-0.25 | Hoya R-60 | 600 | 2.50 | ±0.2 | Uncoated | Red | 600±6 | 2.69 | Colored Glass | 620.00 |  | 93.00 | 558.00 | 80-50 | 560.00 | Longpass Filter | VIS | 0.92
R-60 (600nm), 25.4mm Dia. Longpass Filter | 36-305 | $45 | 25.40 |  | +0/-0.25 | Hoya R-60 | 600 | 2.50 | ±0.2 | VIS 0° (425-675nm) | Red | 600±6 | 2.69 | Colored Glass | 620 |  | 93 | 558 | 80-50 | 560 | Longpass Filter | VIS | 0.92
R-60 (600nm), 25.4mm Dia. Longpass Filter | 66-054 | $35 | 25.40 |  | +0/-0.25 | Hoya R-60 | 600 | 2.50 | ±0.2 | Uncoated | Red | 600±6 | 2.69 | Colored Glass | 620.00 |  | 93.00 | 558.00 | 80-50 | 560.00 | Longpass Filter | VIS | 0.92
R-60 (600nm), 50.8mm Sq. Longpass Filter | 66-065 | $72.5 |  | 50.8 x 50.8 | +0/-0.25 | Hoya R-60 | 600 | 2.50 | ±0.2 | Uncoated | Red | 600±6 | 2.69 | Colored Glass | 620.00 |  | 93.00 | 558.00 | 80-50 | 560.00 | Longpass Filter | VIS | 0.92
R-60 (600nm), 50mm Dia. Longpass Filter | 66-093 | $72.5 | 50.00 |  | +0/-0.25 | Hoya R-60 | 600 | 2.50 | ±0.2 | Uncoated | Red | 600±6 | 2.69 | Colored Glass | 620.00 |  | 93.00 | 558.00 | 80-50 | 560.00 | Longpass Filter | VIS | 0.92
RG-610, 12.5mm Dia. Longpass Filter | 46-428 | $25 | 12.50 |  | ±0.38 | Schott RG 610 | 610 | 3.00 | ±0.2 | Uncoated | Red | 610±6 | 2.65 | Colored Glass | 690.00 |  | 94.00 | 530.00 | 80-50 | 520.00 | Longpass Filter | VIS | 0.92
RG-610, 25.4mm Dia. Longpass Filter | 46-429 | $35 | 25.40 |  | ±0.38 | Schott RG 610 | 610 | 3.00 | ±0.2 | Uncoated | Red | 610±6 | 2.65 | Colored Glass | 690.00 |  | 94.00 | 530.00 | 80-50 | 520.00 | Longpass Filter | VIS | 0.92
RG-610, 50.8mm Sq. Longpass Filter | 46-430 | $72.5 |  | 50.8 x 50.8 | ±0.38 | Schott RG 610 | 610 | 3.00 | ±0.2 | Uncoated | Red | 610±6 | 2.65 | Colored Glass | 690.00 |  | 94.00 | 530.00 | 80-50 | 520.00 | Longpass Filter | VIS | 0.92
RG-610, 50mm Dia. Longpass Filter | 66-094 | $72.5 | 50.00 |  | ±0.38 | Schott RG 610 | 610 | 3.00 | ±0.2 | Uncoated | Red | 610±6 | 2.65 | Colored Glass | 690.00 |  | 94.00 | 530.00 | 80-50 | 520.00 | Longpass Filter | VIS | 0.92
R-62 (620nm), 12.5mm Dia. Longpass Filter | 66-044 | $25 | 12.50 |  | +0/-0.25 | Hoya R-62 | 620 | 2.50 | ±0.2 | Uncoated | Red | 620±6 | 2.68 | Colored Glass | 650.00 |  | 96.00 | 578.00 | 80-50 | 560.00 | Longpass Filter | VIS | 0.92
R-62 (620nm), 25.4mm Dia. Longpass Filter | 36-306 | $45 | 25.40 |  | +0/-0.25 | Hoya R-62 | 620 | 2.50 | ±0.2 | VIS 0° (425-675nm) | Red | 620±6 | 2.68 | Colored Glass | 650 |  | 96 | 578 | 80-50 | 560 | Longpass Filter | VIS | 0.92
R-62 (620nm), 25.4mm Dia. Longpass Filter | 66-055 | $35 | 25.40 |  | +0/-0.25 | Hoya R-62 | 620 | 2.50 | ±0.2 | Uncoated | Red | 620±6 | 2.68 | Colored Glass | 650.00 |  | 96.00 | 578.00 | 80-50 | 560.00 | Longpass Filter | VIS | 0.92
R-62 (620nm), 50.8mm Sq. Longpass Filter | 66-066 | $72.5 |  | 50.8 x 50.8 | +0/-0.25 | Hoya R-62 | 620 | 2.50 | ±0.2 | Uncoated | Red | 620±6 | 2.68 | Colored Glass | 650.00 |  | 96.00 | 578.00 | 80-50 | 560.00 | Longpass Filter | VIS | 0.92
R-62 (620nm), 50mm Dia. Longpass Filter | 66-095 | $72.5 | 50.00 |  | +0/-0.25 | Hoya R-62 | 620 | 2.50 | ±0.2 | Uncoated | Red | 620±6 | 2.68 | Colored Glass | 650.00 |  | 96.00 | 578.00 | 80-50 | 560.00 | Longpass Filter | VIS | 0.92
RG-630, 12.5mm Dia. Longpass Filter | 54-658 | $25 | 12.50 |  | ±0.38 | Schott RG 630 | 630 | 3.00 | ±0.2 | Uncoated | Red | 630±6 | 2.65 | Colored Glass | 710.00 |  | 94.00 | 540.00 | 80-50 | 527.00 | Longpass Filter | VIS | 0.92
RG-630, 25.4mm Dia. Longpass Filter | 32-755 | $35 | 25.40 |  | ±0.38 | Schott RG 630 | 630 | 3.00 | ±0.2 | Uncoated | Red | 630±6 | 2.65 | Colored Glass | 710.00 |  | 94.00 | 540.00 | 80-50 | 527.00 | Longpass Filter | VIS | 0.92
RG-630, 50.8mm Sq. Longpass Filter | 32-765 | $72.5 |  | 50.8 x 50.8 | ±0.38 | Schott RG 630 | 630 | 3.00 | ±0.2 | Uncoated | Red | 630±6 | 2.65 | Colored Glass | 710.00 |  | 94.00 | 540.00 | 80-50 | 527.00 | Longpass Filter | VIS | 0.92
RG-630, 50mm Dia. Longpass Filter | 66-096 | $72.5 | 50.00 |  | ±0.38 | Schott RG 630 | 630 | 3.00 | ±0.2 | Uncoated | Red | 630±6 | 2.65 | Colored Glass | 710.00 |  | 94.00 | 540.00 | 80-50 | 527.00 | Longpass Filter | VIS | 0.92
RG-645, 12.5mm Dia. Longpass Filter | 64-512 | $25 | 12.50 |  | ±0.38 | Schott RG-645 | 645 | 3.00 | ±0.2 | Uncoated | Red | 645±6 | 2.65 | Colored Glass | 720.00 |  | 94.00 | 560.00 | 80-50 | 519.00 | Longpass Filter | VIs | 0.92
RG-645, 25.4mm Dia. Longpass Filter | 64-513 | $35 | 25.40 |  | ±0.38 | Schott RG-645 | 645 | 3.00 | ±0.2 | Uncoated | Red | 645±7 | 2.65 | Colored Glass | 720.00 |  | 94.00 | 560.00 | 80-50 | 519.00 | Longpass Filter | VIS | 0.92
RG-645, 50.8mm Sq. Longpass Filter | 64-514 | $72.5 |  | 50.8 x 50.8 | ±0.38 | Schott RG-645 | 645 | 3.00 | ±0.2 | Uncoated | Red | 645±8 | 2.65 | Colored Glass | 720.00 |  | 94.00 | 560.00 | 80-50 | 519.00 | Longpass Filter | VIS | 0.92
RG-645, 50mm Dia. Longpass Filter | 66-097 | $72.5 | 50.00 |  | ±0.38 | Schott RG-645 | 645 | 3.00 | ±0.2 | Uncoated | Red | 645±6 | 2.65 | Colored Glass | 720.00 |  | 94.00 | 560.00 | 80-50 | 519.00 | Longpass Filter | VIS | 0.92
R-66 (660nm), 12.5mm Dia. Longpass Filter | 66-045 | $25 | 12.50 |  | +0/-0.25 | Hoya R-66 | 660 | 2.50 | ±0.2 | Uncoated | Red | 660±6 | 2.85 | Colored Glass | 680.00 |  | 94.00 | 613.00 | 80-50 | 530.00 | Longpass Filter | VIS | 0.92
R-66 (660nm), 25.4mm Dia. Longpass Filter | 66-056 | $35 | 25.40 |  | +0/-0.25 | Hoya R-66 | 660 | 2.50 | ±0.2 | Uncoated | Red | 660±6 | 2.85 | Colored Glass | 680.00 |  | 94.00 | 613.00 | 80-50 | 530.00 | Longpass Filter | VIS | 0.92
R-66 (660nm), 50.8mm Sq. Longpass Filter | 66-067 | $72.5 |  | 50.8 x 50.8 | +0/-0.25 | Hoya R-66 | 660 | 2.50 | ±0.2 | Uncoated | Red | 660±6 | 2.85 | Colored Glass | 680.00 |  | 94.00 | 613.00 | 80-50 | 530.00 | Longpass Filter | VIS | 0.92
R-66 (660nm), 50mm Dia. Longpass Filter | 66-098 | $72.5 | 50.00 |  | +0/-0.25 | Hoya R-66 | 660 | 2.50 | ±0.2 | Uncoated | Red | 660±6 | 2.85 | Colored Glass | 680.00 |  | 94.00 | 613.00 | 80-50 | 530.00 | Longpass Filter | VIS | 0.92
RG-665, 12.5mm Dia. Longpass Filter | 54-659 | $25 | 12.50 |  | ±0.38 | Schott RG-665 | 665 | 3.00 | ±0.2 | Uncoated | Red | 665±6 | 2.77 | Colored Glass | 750.00 |  | 96.00 | 580.00 | 80-50 | 527.00 | Longpass Filter | VIS | 0.91
RG-665, 25.4mm Dia. Longpass Filter | 45-070 | $35 | 25.40 |  | ±0.38 | Schott RG-665 | 665 | 3.00 | ±0.2 | Uncoated | Red | 665±6 | 2.77 | Colored Glass | 750.00 |  | 96.00 | 580.00 | 80-50 | 527.00 | Longpass Filter | VIS | 0.91
RG-665, 50.8mm Sq. Longpass Filter | 45-065 | $72.5 |  | 50.8 x 50.8 | ±0.38 | Schott RG-665 | 665 | 3.00 | ±0.2 | Uncoated | Red | 665±6 | 2.77 | Colored Glass | 750.00 |  | 96.00 | 580.00 | 80-50 | 527.00 | Longpass Filter | VIS | 0.91
RG-665, 50mm Dia. Longpass Filter | 66-099 | $72.5 | 50.00 |  | ±0.38 | Schott RG-665 | 665 | 3.00 | ±0.2 | Uncoated | Red | 665±6 | 2.77 | Colored Glass | 750.00 |  | 96.00 | 580.00 | 80-50 | 527.00 | Longpass Filter | VIS | 0.91
RG-695, 12.5mm Dia. Longpass Filter | 54-660 | $25 | 12.50 |  | ±0.38 | Schott RG-695 | 695 | 3.00 | ±0.2 | Uncoated | Black | 695±6 | 2.76 | Colored Glass | 780.00 |  | 96.00 | 610.00 | 80-50 | 532.00 | Longpass Filter | IR | 0.91
RG-695, 25.4mm Dia. Longpass Filter | 32-756 | $35 | 25.40 |  | ±0.38 | Schott RG-695 | 695 | 3.00 | ±0.2 | Uncoated | Black | 695±6 | 2.76 | Colored Glass | 780.00 |  | 96.00 | 610.00 | 80-50 | 532.00 | Longpass Filter | IR | 0.91
RG-695, 50.8mm Sq. Longpass Filter | 32-766 | $72.5 |  | 50.8 x 50.8 | ±0.38 | Schott RG-695 | 695 | 3.00 | ±0.2 | Uncoated | Black | 695±6 | 2.76 | Colored Glass | 780.00 |  | 96.00 | 610.00 | 80-50 | 532.00 | Longpass Filter | IR | 0.91
RG-695, 50mm Dia. Longpass Filter | 66-100 | $72.5 | 50.00 |  | ±0.38 | Schott RG-695 | 695 | 3.00 | ±0.2 | Uncoated | Black | 695±6 | 2.76 | Colored Glass | 780.00 |  | 96.00 | 610.00 | 80-50 | 532.00 | Longpass Filter | VIS | 0.91
RG-715, 12.5mm Dia. Longpass Filter | 54-661 | $25 | 12.50 |  | ±0.38 | Schott RG-715 | 715 | 3.00 | ±0.2 | Uncoated | Black | 715±9 | 2.76 | Colored Glass | 810.00 |  | 96.00 | 620.00 | 80-50 | 532.00 | Longpass Filter | IR | 0.91
RG-715, 25.4mm Dia. Longpass Filter | 46-065 | $35 | 25.40 |  | ±0.38 | Schott RG-715 | 715 | 3.00 | ±0.2 | Uncoated | Black | 715±9 | 2.76 | Colored Glass | 810.00 |  | 96.00 | 620.00 | 80-50 | 532.00 | Longpass Filter | IR | 0.91
RG-715, 50.8mm Sq. Longpass Filter | 46-066 | $72.5 |  | 50.8 x 50.8 | ±0.38 | Schott RG-715 | 715 | 3.00 | ±0.2 | Uncoated | Black | 715±9 | 2.76 | Colored Glass | 810.00 |  | 96.00 | 620.00 | 80-50 | 532.00 | Longpass Filter | IR | 0.91
RG-715, 50mm Dia. Longpass Filter | 66-101 | $72.5 | 50.00 |  | ±0.38 | Schott RG-715 | 715 | 3.00 | ±0.2 | Uncoated | Black | 715±9 | 2.76 | Colored Glass | 810.00 |  | 96.00 | 620.00 | 80-50 | 532.00 | Longpass Filter | IR | 0.91
R-72 (720nm), 12.5mm Dia. Longpass Filter | 66-046 | $25 | 12.50 |  | +0/-0.25 | Hoya R-72 | 720 | 2.50 | ±0.2 | Uncoated | Black | 720±9 | 2.86 | Colored Glass | 750.00 |  | 93.00 | 648.00 | 80-50 | 525.00 | Longpass Filter | IR | 0.92
R-72 (720nm), 25.4mm Dia. Longpass Filter | 66-057 | $35 | 25.40 |  | +0/-0.25 | Hoya R-72 | 720 | 2.50 | ±0.2 | Uncoated | Black | 720±9 | 2.86 | Colored Glass | 750.00 |  | 93.00 | 648.00 | 80-50 | 525.00 | Longpass Filter | IR | 0.92
R-72 (720nm), 50.8mm Sq. Longpass Filter | 66-068 | $72.5 |  | 50.8 x 50.8 | +0/-0.25 | Hoya R-72 | 720 | 2.50 | ±0.2 | Uncoated | Black | 720±9 | 2.86 | Colored Glass | 750.00 |  | 93.00 | 648.00 | 80-50 | 525.00 | Longpass Filter | IR | 0.92
R-72 (720nm), 50mm Dia. Longpass Filter | 66-102 | $72.5 | 50.00 |  | +0/-0.25 | Hoya R-72 | 720 | 2.50 | ±0.2 | Uncoated | Black | 720±9 | 2.86 | Colored Glass | 750.00 |  | 93.00 | 648.00 | 80-50 | 525.00 | Longpass Filter | IR | 0.92
IR-76 (760nm), 12.5mm Dia. Longpass Filter | 66-047 | $25 | 12.50 |  | +0/-0.25 | Hoya IR-76 | 760 | 2.50 | ±0.2 | Uncoated | Black | 760±9 | 2.84 | Colored Glass | 800.00 |  | 94.00 | 700.00 | 80-50 | 495.00 | Longpass Filter | IR | 0.92
IR-76 (760nm), 25.4mm Dia. Longpass Filter | 66-058 | $35 | 25.40 |  | +0/-0.25 | Hoya IR-76 | 760 | 2.50 | ±0.2 | Uncoated | Black | 760±9 | 2.84 | Colored Glass | 800.00 |  | 94.00 | 700.00 | 80-50 | 495.00 | Longpass Filter | IR | 0.92
IR-76 (760nm), 50.8mm Sq. Longpass Filter | 66-069 | $72.5 |  | 50.8 x 50.8 | +0/-0.25 | Hoya IR-76 | 760 | 2.50 | ±0.2 | Uncoated | Black | 760±9 | 2.84 | Colored Glass | 800.00 |  | 94.00 | 700.00 | 80-50 | 495.00 | Longpass Filter | IR | 0.92
IR-76 (760nm), 50mm Dia. Longpass Filter | 66-103 | $72.5 | 50.00 |  | +0/-0.25 | Hoya IR-76 | 760 | 2.50 | ±0.2 | Uncoated | Black | 760±9 | 2.84 | Colored Glass | 800.00 |  | 94.00 | 700.00 | 80-50 | 495.00 | Longpass Filter | IR | 0.92
RG-780, 12.5mm Dia. Longpass Filter | 54-662 | $25 | 12.50 |  | ±0.38 | Schott RG-780 | 780 | 3.00 | ±0.2 | Uncoated | Black | 780±9 | 2.94 | Colored Glass | 900.00 | 900.00 | 97.00 | 610.00 | 80-50 | 552.00 | Longpass Filter | IR | 0.91
RG-780, 25.4mm Dia. Longpass Filter | 32-757 | $35 | 25.40 |  | ±0.38 | Schott RG-780 | 780 | 3.00 | ±0.2 | Uncoated | Black | 780±9 | 2.94 | Colored Glass | 900.00 | 900.00 | 97.00 | 610.00 | 80-50 | 552.00 | Longpass Filter | IR | 0.91
RG-780, 50.8mm Sq. Longpass Filter | 32-767 | $72.5 |  | 50.8 x 50.8 | ±0.38 | Schott RG-780 | 780 | 3.00 | ±0.2 | Uncoated | Black | 780±9 | 2.94 | Colored Glass | 900.00 | 900.00 | 97.00 | 610.00 | 80-50 | 552.00 | Longpass Filter | IR | 0.91
RG-780, 50mm Dia. Longpass Filter | 66-104 | $72.5 | 50.00 |  | ±0.38 | Schott RG-780 | 780 | 3.00 | ±0.2 | Uncoated | Black | 780±9 | 2.94 | Colored Glass | 900.00 |  | 97.00 | 610.00 | 80-50 | 552.00 | Longpass Filter | IR | 0.91
IR-80 (800nm), 12.5mm Dia. Longpass Filter | 66-048 | $25 | 12.50 |  | +0/-0.25 | Hoya IR-80 | 800 | 2.50 | ±0.2 | Uncoated | Black | 800±9 | 2.85 | Colored Glass | 850.00 |  | 96.00 | 740.00 | 80-50 | 495.00 | Longpass Filter | IR | 0.92
IR-80 (800nm), 25.4mm Dia. Longpass Filter | 66-059 | $35 | 25.40 |  | +0/-0.25 | Hoya IR-80 | 800 | 2.50 | ±0.2 | Uncoated | Black | 800±9 | 2.85 | Colored Glass | 850.00 |  | 96.00 | 740.00 | 80-50 | 495.00 | Longpass Filter | IR | 0.92
IR-80 (800nm), 50.8mm Sq. Longpass Filter | 66-070 | $72.5 |  | 50.8 x 50.8 | +0/-0.25 | Hoya IR-80 | 800 | 2.50 | ±0.2 | Uncoated | Black | 800±9 | 2.85 | Colored Glass | 850.00 |  | 96.00 | 740.00 | 80-50 | 495.00 | Longpass Filter | IR | 0.92
IR-80 (800nm), 50mm Dia. Longpass Filter | 66-105 | $72.5 | 50.00 |  | +0/-0.25 | Hoya IR-80 | 800 | 2.50 | ±0.2 | Uncoated | Black | 800±9 | 2.85 | Colored Glass | 850.00 |  | 96.00 | 740.00 | 80-50 | 495.00 | Longpass Filter | IR | 0.92
RG-830, 12.5mm Dia. Longpass Filter | 54-663 | $25 | 12.50 |  | ±0.38 | Schott RG-830 | 830 | 3.00 | ±0.2 | Uncoated | Black | 830±9 | 2.94 | Colored Glass | 950.00 | 1100.00 | 97.00 | 670.00 | 80-50 | 554.00 | Longpass Filter | IR | 0.91
RG-830, 25.4mm Dia. Longpass Filter | 32-758 | $35 | 25.40 |  | ±0.38 | Schott RG-830 | 830 | 3.00 | ±0.2 | Uncoated | Black | 830±9 | 2.94 | Colored Glass | 950.00 | 1100.00 | 97.00 | 670.00 | 80-50 | 554.00 | Longpass Filter | IR | 0.91
RG-830, 50.8mm Sq. Longpass Filter | 32-768 | $72.5 |  | 50.8 x 50.8 | ±0.38 | Schott RG-830 | 830 | 3.00 | ±0.2 | Uncoated | Black | 830±9 | 2.94 | Colored Glass | 950.00 | 1100.00 | 97.00 | 670.00 | 80-50 | 554.00 | Longpass Filter | IR | 0.91
RG-830, 50mm Dia. Longpass Filter | 66-106 | $72.5 | 50.00 |  | ±0.38 | Schott RG-830 | 830 | 3.00 | ±0.2 | Uncoated | Black | 830±9 | 2.94 | Colored Glass | 950.00 |  | 97.00 | 670.00 | 80-50 | 554.00 | Longpass Filter | IR | 0.91
RG-850, 12.5mm Dia. Longpass Filter | 54-664 | $25 | 12.50 |  | ±0.38 | Schott RG-850 | 850 | 3.00 | ±0.2 | Uncoated | Black | 850±9 | 2.93 | Colored Glass | 1200.00 | 1200.00 | 97.00 | 700.00 | 80-50 | 554.00 | Longpass Filter | IR | 0.91
RG-850, 25.4mm Dia. Longpass Filter | 32-759 | $35 | 25.40 |  | ±0.38 | Schott RG-850 | 850 | 3.00 | ±0.2 | Uncoated | Black | 850±9 | 2.93 | Colored Glass | 120.00 | 1200.00 | 97.00 | 700.00 | 80-50 | 554.00 | Longpass Filter | IR | 0.91
RG-850, 50.8mm Sq. Longpass Filter | 32-769 | $72.5 |  | 50.8 x 50.8 | ±0.38 | Schott RG-850 | 850 | 3.00 | ±0.2 | Uncoated | Black | 850±9 | 2.93 | Colored Glass | 120.00 | 1200.00 | 97.00 | 700.00 | 80-50 | 554.00 | Longpass Filter | IR | 0.91
RG-850, 50mm Dia. Longpass Filter | 66-107 | $72.5 | 50.00 |  | ±0.38 | Schott RG-850 | 850 | 3.00 | ±0.2 | Uncoated | Black | 850±9 | 2.93 | Colored Glass | 1200.00 |  | 97.00 | 700.00 | 80-50 | 554.00 | Longpass Filter | IR | 0.91
RG-1000, 12.5mm Dia. Longpass Filter | 54-665 | $25 | 12.50 |  | ±0.38 | Schott RG-1000 | 1000 | 3.00 | ±0.2 | Uncoated | Black | 1000±6 | 2.73 | Colored Glass | 1300.00 |  | 90.00 | 730.00 | 80-50 | 476.00 | Longpass Filter | IR | 0.91
RG-1000, 25.4mm Dia. Longpass Filter | 32-760 | $35 | 25.40 |  | ±0.38 | Schott RG-1000 | 1000 | 3.00 | ±0.2 | Uncoated | Black | 1000±6 | 2.73 | Colored Glass | 1300.00 |  | 90.00 | 730.00 | 80-50 | 476.00 | Longpass Filter | IR | 0.91
RG-1000, 50.8mm Sq. Longpass Filter | 32-770 | $72.5 |  | 50.8 x 50.8 | ±0.38 | Schott RG-1000 | 1000 | 3.00 | ±0.2 | Uncoated | Black | 1000±6 | 2.73 | Colored Glass | 1300.00 |  | 90.00 | 730.00 | 80-50 | 476.00 | Longpass Filter | IR | 0.91
RG-1000, 50mm Dia. Longpass Filter | 66-108 | $72.5 | 50.00 |  | ±0.38 | Schott RG-1000 | 1000 | 3.00 | ±0.2 | Uncoated | Black | 1000±6 | 2.73 | Colored Glass | 1300.00 |  | 90.00 | 730.00 | 80-50 | 476.00 | Longpass Filter | IR | 0.91