## 3198
Title | Stock Number | Price | Dia. (mm) | CWL (nm) | CWL Tolerance (nm) | FWHM (nm) | FWHM Tolerance (nm) | Minimum Transmission (%) | Blocking Wavelength Range (nm) | Optical Density OD | CA (mm) | Surface Quality | Angle Sensitivity | Coating | Construction | Mount Thickness (mm) | Operating Temperature (°C) | Thickness Tolerance (mm) | Type | Typical Applications
1050nm CWL, 10nm FWHM, 25mm Mounted Diameter | 65-783 | $179 | 25.00 +0.00/-0.25 | 1050 | ±2 | 12 | ±2 | >70 | 200 - Far IR | ≥4.0 | 21.0 | 80-50 | Intended for Collimated Input | Traditional Coated | Mounted in Black Anodized Ring | 6.9 | -50 to +75 | +0.0/-0.20 | Bandpass Filter | Clinical Chemistry
1050nm CWL, 10nm FWHM, 12.5mm Mounted Diameter | 65-769 | $95 | 12.50 +0.00/-0.25 | 1050 | ±2 | 10 | ±2 | >70 | 200 - Far IR | ≥4.0 | 9.0 | 80-50 | Intended for Collimated Input | Traditional Coated | Mounted in Black Anodized Ring | 7.5 | -50 to +75 | +0.0/-0.20 | Bandpass Filter | Clinical Chemistry
1000nm CWL, 10nm FWHM, 25mm Mounted Diameter | 65-782 | $179 | 25.00 +0.00/-0.25 | 1000 | ±2 | 12 | ±2 | >70 | 200 - Far IR | ≥4.0 | 21.0 | 80-50 | Intended for Collimated Input | Traditional Coated | Mounted in Black Anodized Ring | 7.5 | -50 to +75 | +0.0/-0.20 | Bandpass Filter | Clinical Chemistry
1000nm CWL, 10nm FWHM, 12.5mm Mounted Diameter | 65-768 | $95 | 12.50 +0.00/-0.25 | 1000 | ±2 | 10 | ±2 | >70 | 200 - Far IR | ≥4.0 | 9.0 | 80-50 | Intended for Collimated Input | Traditional Coated | Mounted in Black Anodized Ring | 7.5 | -50 to +75 | +0.0/-0.20 | Bandpass Filter | Clinical Chemistry
700nm CWL, 10nm FWHM, 12.5mm Mounted Diameter | 67-771 | $79 | 12.50 +0.00/-0.25 | 700 | +3.0/-0.0 | 10.00 | ±2 | >55 | 200 - Far IR | ≥4.0 | 9.0 | 80-50 | Intended for Collimated Input | Traditional Coated | Mounted in Black Anodized Ring | 5.9 | -50 to +70 | ±0.1 | Bandpass Filter | General Filtering
700nm CWL, 10nm FWHM, 25mm Mounted Diameter | 67-838 | $120 | 25.00 +0.00/-0.25 | 700 | +3.0/-0.0 | 10.00 | >55 | >55 | 200 - Far IR | ≥4.0 | 21.0 | 80-50 | Intended for Collimated Input | Traditional Coated | Mounted in Black Anodized Ring | 5.9 | -50 to +70 | ±0.1 | Bandpass Filter | General Filtering
700nm CWL, 10nm FWHM, 50mm Mounted Diameter | 67-905 | $265 | 50.00 +0.00/-0.25 | 700 | +3.0/-0.0 | 10.00 | ±2 | >55 | 200 - Far IR | ≥4.0 | 45.0 | 80-50 | Intended for Collimated Input | Traditional Coated | Mounted in Black Anodized Ring | 5.9 | -50 to +70 | ±0.1 | Bandpass Filter | General Filtering
700nm CWL, 80nm FWHM, 12.5mm Mounted Diameter | 65-738 | $79 | 12.50 +0.00/-0.25 | 700 | ±15 | 80.00 | ±25 | ≥60 | 200 - Far IR | ≥3.0 | 9.0 | 80-50 | Intended for Collimated Input | Traditional Coated | Mounted in Black Anodized Ring | 7.5 | -50 to +75 | ±0.1 | Bandpass Filter | Clinical Chemistry
700nm CWL, 80nm FWHM, 25mm Mounted Diameter | 65-747 | $120 | 25.00 +0.00/-0.25 | 700 | ±15 | 80.00 | ±25 | ≥60 | 200 - Far IR | ≥3.0 | 21.0 | 80-50 | Intended for Collimated Input | Traditional Coated | Mounted in Black Anodized Ring | 7.5 | -50 to +75 | ±0.1 | Bandpass Filter | Clinical Chemistry
700nm CWL, 80nm FWHM, 50mm Mounted Diameter | 87-194 | $265 | 50.00 +0.00/-0.25 | 700 | ±15 | 80.00 | ±25 | ≥60 | 200 - Far IR | ≥3.0 | 45.0 | 80-50 | Intended for Collimated Input | Traditional Coated | Mounted in Black Anodized Ring | 7.5 | -50 to +75 | ±0.1 | Bandpass Filter | Clinical Chemistry
710nm CWL, 10nm FWHM, 12.5mm Mounted Diameter | 67-772 | $79 | 12.50 +0.00/-0.25 | 710 | +3.0/-0.0 | 10.00 | ±2 | >55 | 200 - Far IR | ≥4.0 | 9.0 | 80-50 | Intended for Collimated Input | Traditional Coated | Mounted in Black Anodized Ring | 5.9 | -50 to +70 | ±0.1 | Bandpass Filter | General Filtering
710nm CWL, 10nm FWHM, 25mm Mounted Diameter | 67-839 | $120 | 25.00 +0.00/-0.25 | 710 | +3.0/-0.0 | 10.00 | >55 | >55 | 200 - Far IR | ≥4.0 | 21.0 | 80-50 | Intended for Collimated Input | Traditional Coated | Mounted in Black Anodized Ring | 5.9 | -50 to +70 | ±0.1 | Bandpass Filter | General Filtering
710nm CWL, 10nm FWHM, 50mm Mounted Diameter | 67-906 | $265 | 50.00 +0.00/-0.25 | 710 | +3.0/-0.0 | 10.00 | ±2 | >55 | 200 - Far IR | ≥4.0 | 45.0 | 80-50 | Intended for Collimated Input | Traditional Coated | Mounted in Black Anodized Ring | 5.9 | -50 to +70 | ±0.1 | Bandpass Filter | General Filtering
720nm CWL, 10nm FWHM, 12.5mm Mounted Diameter | 67-773 | $79 | 12.50 +0.00/-0.25 | 720 | +3.0/-0.0 | 10.00 | ±2 | >55 | 200 - Far IR | ≥4.0 | 9.0 | 80-50 | Intended for Collimated Input | Traditional Coated | Mounted in Black Anodized Ring | 5.9 | -50 to +70 | ±0.1 | Bandpass Filter | General Filtering
720nm CWL, 10nm FWHM, 25mm Mounted Diameter | 67-840 | $120 | 25.00 +0.00/-0.25 | 720 | +3.0/-0.0 | 10.00 | >55 | >55 | 200 - Far IR | ≥4.0 | 21.0 | 80-50 | Intended for Collimated Input | Traditional Coated | Mounted in Black Anodized Ring | 5.9 | -50 to +70 | ±0.1 | Bandpass Filter | General Filtering
720nm CWL, 10nm FWHM, 50mm Mounted Diameter | 67-907 | $265 | 50.00 +0.00/-0.25 | 720 | +3.0/-0.0 | 10.00 | ±2 | >55 | 200 - Far IR | ≥4.0 | 45.0 | 80-50 | Intended for Collimated Input | Traditional Coated | Mounted in Black Anodized Ring | 5.9 | -50 to +70 | ±0.1 | Bandpass Filter | General Filtering
730nm CWL, 10nm FWHM, 12.5mm Mounted Diameter | 65-661 | $79 | 12.50 +0.00/-0.25 | 730 | ±2 | 10.00 | ±2 | ≥50 | 200 - Far IR | ≥3.0 | 9.0 | 80-50 | Intended for Collimated Input | Traditional Coated | Mounted in Black Anodized Ring | 7.5 | -50 to +75 | ±0.1 | Bandpass Filter | GaAlAs Laser Diode
730nm CWL, 10nm FWHM, 25mm Mounted Diameter | 65-721 | $120 | 25.00 +0.00/-0.25 | 730 | ±2 | 10.00 | ±2 | ≥50 | 200 - Far IR | ≥3.0 | 21.0 | 80-50 | Intended for Collimated Input | Traditional Coated | Mounted in Black Anodized Ring | 7.5 | -50 to +75 | ±0.1 | Bandpass Filter | GaAlAs Laser Diode
740nm CWL, 10nm FWHM, 12.5mm Mounted Diameter | 67-774 | $79 | 12.50 +0.00/-0.25 | 740 | +3.0/-0.0 | 10.00 | ±2 | >55 | 200 - Far IR | ≥4.0 | 9.0 | 80-50 | Intended for Collimated Input | Traditional Coated | Mounted in Black Anodized Ring | 5.9 | -50 to +70 | ±0.1 | Bandpass Filter | General Filtering
740nm CWL, 10nm FWHM, 25mm Mounted Diameter | 67-841 | $120 | 25.00 +0.00/-0.25 | 740 | +3.0/-0.0 | 10.00 | >55 | >55 | 200 - Far IR | ≥4.0 | 21.0 | 80-50 | Intended for Collimated Input | Traditional Coated | Mounted in Black Anodized Ring | 5.9 | -50 to +70 | ±0.1 | Bandpass Filter | General Filtering
740nm CWL, 10nm FWHM, 50mm Mounted Diameter | 67-908 | $265 | 50.00 +0.00/-0.25 | 740 | +3.0/-0.0 | 10.00 | ±2 | >55 | 200 - Far IR | ≥4.0 | 45.0 | 80-50 | Intended for Collimated Input | Traditional Coated | Mounted in Black Anodized Ring | 5.9 | -50 to +70 | ±0.1 | Bandpass Filter | General Filtering
750nm CWL, 10nm FWHM, 12.5mm Mounted Diameter | 67-775 | $79 | 12.50 +0.00/-0.25 | 750 | +3.0/-0.0 | 10.00 | ±2 | >50 | 200 - Far IR | ≥4.0 | 9.0 | 80-50 | Intended for Collimated Input | Traditional Coated | Mounted in Black Anodized Ring | 5.9 | -50 to +70 | ±0.1 | Bandpass Filter | General Filtering
750nm CWL, 10nm FWHM, 25mm Mounted Diameter | 67-842 | $120 | 25.00 +0.00/-0.25 | 750 | +3.0/-0.0 | 10.00 | >50 | >50 | 200 - Far IR | ≥4.0 | 21.0 | 80-50 | Intended for Collimated Input | Traditional Coated | Mounted in Black Anodized Ring | 5.9 | -50 to +70 | ±0.1 | Bandpass Filter | General Filtering
750nm CWL, 10nm FWHM, 50mm Mounted Diameter | 67-909 | $265 | 50.00 +0.00/-0.25 | 750 | +3.0/-0.0 | 10.00 | ±2 | >50 | 200 - Far IR | ≥4.0 | 45.0 | 80-50 | Intended for Collimated Input | Traditional Coated | Mounted in Black Anodized Ring | 5.9 | -50 to +70 | ±0.1 | Bandpass Filter | General Filtering
750nm CWL, 40nm FWHM, 12.5mm Mounted Diameter | 67-776 | $79 | 12.50 +0.00/-0.25 | 750 | ±5 | 40.00 | ±8 | >40 | 200 - Far IR | ≥4.0 | 9.0 | 80-50 | Intended for Collimated Input | Traditional Coated | Mounted in Black Anodized Ring | 5.9 | -50 to +70 | ±0.1 | Bandpass Filter | General Filtering
750nm CWL, 40nm FWHM, 25mm Mounted Diameter | 67-843 | $120 | 25.00 +0.00/-0.25 | 750 | ±5 | 40.00 | >40 | >40 | 200 - Far IR | ≥4.0 | 21.0 | 80-50 | Intended for Collimated Input | Traditional Coated | Mounted in Black Anodized Ring | 5.9 | -50 to +70 | ±0.1 | Bandpass Filter | General Filtering
750nm CWL, 40nm FWHM, 50mm Mounted Diameter | 67-910 | $265 | 50.00 +0.00/-0.25 | 750 | ±5 | 40.00 | ±5 | >40 | 200 - Far IR | ≥4.0 | 45.0 | 80-50 | Intended for Collimated Input | Traditional Coated | Mounted in Black Anodized Ring | 5.9 | -50 to +70 | ±0.1 | Bandpass Filter | General Filtering
760nm CWL, 10nm FWHM, 12.5mm Mounted Diameter | 67-777 | $79 | 12.50 +0.00/-0.25 | 760 | +3.0/-0.0 | 10.00 | ±2 | >50 | 200 - Far IR | ≥4.0 | 9.0 | 80-50 | Intended for Collimated Input | Traditional Coated | Mounted in Black Anodized Ring | 5.9 | -50 to +70 | ±0.1 | Bandpass Filter | General Filtering
760nm CWL, 10nm FWHM, 25mm Mounted Diameter | 67-844 | $120 | 25.00 +0.00/-0.25 | 760 | +3.0/-0.0 | 10.00 | >50 | >50 | 200 - Far IR | ≥4.0 | 21.0 | 80-50 | Intended for Collimated Input | Traditional Coated | Mounted in Black Anodized Ring | 5.9 | -50 to +70 | ±0.1 | Bandpass Filter | General Filtering
760nm CWL, 10nm FWHM, 50mm Mounted Diameter | 67-911 | $265 | 50.00 +0.00/-0.25 | 760 | +3.0/-0.0 | 10.00 | ±2 | >50 | 200 - Far IR | ≥4.0 | 45.0 | 80-50 | Intended for Collimated Input | Traditional Coated | Mounted in Black Anodized Ring | 5.9 | -50 to +70 | ±0.1 | Bandpass Filter | General Filtering
766nm CWL, 10nm FWHM, 12.5mm Mounted Diameter | 65-662 | $79 | 12.50 +0.00/-0.25 | 766 | ±2 | 10.00 | ±2 | ≥50 | 200 - Far IR | ≥3.0 | 9.0 | 80-50 | Intended for Collimated Input | Traditional Coated | Mounted in Black Anodized Ring | 7.5 | -50 to +75 | ±0.1 | Bandpass Filter | K Emission Line
766nm CWL, 10nm FWHM, 25mm Mounted Diameter | 65-722 | $120 | 25.00 +0.00/-0.25 | 766 | ±2 | 10.00 | ±2 | ≥50 | 200 - Far IR | ≥3.0 | 21.0 | 80-50 | Intended for Collimated Input | Traditional Coated | Mounted in Black Anodized Ring | 7.5 | -50 to +75 | ±0.1 | Bandpass Filter | K Emission Line
770nm CWL, 10nm FWHM, 12.5mm Mounted Diameter | 67-778 | $79 | 12.50 +0.00/-0.25 | 770 | +3.0/-0.0 | 10.00 | ±2 | >50 | 200 - Far IR | ≥4.0 | 9.0 | 80-50 | Intended for Collimated Input | Traditional Coated | Mounted in Black Anodized Ring | 5.9 | -50 to +70 | ±0.1 | Bandpass Filter | General Filtering
770nm CWL, 10nm FWHM, 25mm Mounted Diameter | 67-845 | $120 | 25.00 +0.00/-0.25 | 770 | +3.0/-0.0 | 10.00 | ±2 | >50 | 200 - Far IR | ≥4.0 | 21.0 | 80-50 | Intended for Collimated Input | Traditional Coated | Mounted in Black Anodized Ring | 5.9 | -50 to +70 | ±0.1 | Bandpass Filter | General Filtering
770nm CWL, 10nm FWHM, 50mm Mounted Diameter | 67-912 | $265 | 50.00 +0.00/-0.25 | 770 | +3.0/-0.0 | 10.00 | ±2 | >50 | 200 - Far IR | ≥4.0 | 45.0 | 80-50 | Intended for Collimated Input | Traditional Coated | Mounted in Black Anodized Ring | 5.9 | -50 to +70 | ±0.1 | Bandpass Filter | General Filtering
780nm CWL, 10nm FWHM, 12.5mm Mounted Diameter | 65-663 | $79 | 12.50 +0.00/-0.25 | 780 | ±2 | 10.00 | ±2 | ≥50 | 200 - Far IR | ≥3.0 | 9.0 | 80-50 | Intended for Collimated Input | Traditional Coated | Mounted in Black Anodized Ring | 7.5 | -50 to +75 | ±0.1 | Bandpass Filter | GaAlAs Laser Diode
780nm CWL, 10nm FWHM, 25mm Mounted Diameter | 65-723 | $120 | 25.00 +0.00/-0.25 | 780 | ±2 | 10.00 | ±2 | ≥50 | 200 - Far IR | ≥3.0 | 21.0 | 80-50 | Intended for Collimated Input | Traditional Coated | Mounted in Black Anodized Ring | 7.5 | -50 to +75 | ±0.1 | Bandpass Filter | GaAlAs Laser Diode
780nm CWL, 10nm FWHM, 50mm Mounted Diameter | 86-637 | $265 | 50.00 +0.00/-0.25 | 780 | ±2 | 10.00 | ±2 | ≥50 | 200 - Far IR | ≥3.0 | 45.0 | 80-50 | Intended for Collimated Input | Traditional Coated | Mounted in Black Anodized Ring | 7.5 | -50 to +75 | ±0.1 | Bandpass Filter | GaAlAs Laser Diode
790nm CWL, 10nm FWHM, 12.5mm Mounted Diameter | 67-779 | $79 | 12.50 +0.00/-0.25 | 790 | +3.0/-0.0 | 10.00 | ±2 | >50 | 200 - Far IR | ≥4.0 | 9.0 | 80-50 | Intended for Collimated Input | Traditional Coated | Mounted in Black Anodized Ring | 5.9 | -50 to +70 | ±0.1 | Bandpass Filter | General Filtering
790nm CWL, 10nm FWHM, 25mm Mounted Diameter | 67-846 | $120 | 25.00 +0.00/-0.25 | 790 | +3.0/-0.0 | 10.00 | ±2 | >50 | 200 - Far IR | ≥4.0 | 21.0 | 80-50 | Intended for Collimated Input | Traditional Coated | Mounted in Black Anodized Ring | 5.9 | -50 to +70 | ±0.1 | Bandpass Filter | General Filtering
790nm CWL, 10nm FWHM, 50mm Mounted Diameter | 67-913 | $265 | 50.00 +0.00/-0.25 | 790 | +3.0/-0.0 | 10.00 | ±2 | >50 | 200 - Far IR | ≥4.0 | 45.0 | 80-50 | Intended for Collimated Input | Traditional Coated | Mounted in Black Anodized Ring | 5.9 | -50 to +70 | ±0.1 | Bandpass Filter | General Filtering
795nm CWL, 10nm FWHM, 12.5mm Mounted Diameter | 67-780 | $79 | 12.50 +0.00/-0.25 | 795 | +2.0/-0.0 | 10.00 | ±2 | >50 | 200 - Far IR | ≥4.0 | 9.0 | 80-50 | Intended for Collimated Input | Traditional Coated | Mounted in Black Anodized Ring | 5.9 | -50 to +70 | ±0.1 | Bandpass Filter | Rb Emission
795nm CWL, 10nm FWHM, 25mm Mounted Diameter | 67-847 | $120 | 25.00 +0.00/-0.25 | 795 | +2.0/-0.0 | 10.00 | ±2 | >50 | 200 - Far IR | ≥4.0 | 21.0 | 80-50 | Intended for Collimated Input | Traditional Coated | Mounted in Black Anodized Ring | 5.9 | -50 to +70 | ±0.1 | Bandpass Filter | Rb Emission
795nm CWL, 10nm FWHM, 50mm Mounted Diameter | 67-914 | $265 | 50.00 +0.00/-0.25 | 795 | +2.0/-0.0 | 10.00 | ±2 | >50 | 200 - Far IR | ≥4.0 | 45.0 | 80-50 | Intended for Collimated Input | Traditional Coated | Mounted in Black Anodized Ring | 5.9 | -50 to +70 | ±0.1 | Bandpass Filter | Rb Emission
800nm CWL, 10nm FWHM, 12.5mm Mounted Diameter | 65-664 | $79 | 12.50 +0.00/-0.25 | 800 | ±2 | 10.00 | ±2 | ≥50 | 200 - Far IR | ≥3.0 | 9.0 | 80-50 | Intended for Collimated Input | Traditional Coated | Mounted in Black Anodized Ring | 7.5 | -50 to +75 | ±0.1 | Bandpass Filter | Ar Emission
800nm CWL, 10nm FWHM, 25mm Mounted Diameter | 65-724 | $120 | 25.00 +0.00/-0.25 | 800 | ±2 | 10.00 | ±2 | ≥50 | 200 - Far IR | ≥3.0 | 21.0 | 80-50 | Intended for Collimated Input | Traditional Coated | Mounted in Black Anodized Ring | 7.5 | -50 to +75 | ±0.1 | Bandpass Filter | Ar Emission
800nm CWL, 40nm FWHM, 12.5mm Mounted Diameter | 67-781 | $79 | 12.50 +0.00/-0.25 | 800 | +10.0/-0.0 | 40.00 | ±8 | >50 | 200 - Far IR | ≥4.0 | 9.0 | 80-50 | Intended for Collimated Input | Traditional Coated | Mounted in Black Anodized Ring | 5.9 | -50 to +70 | ±0.1 | Bandpass Filter | Ar Emission
800nm CWL, 40nm FWHM, 25mm Mounted Diameter | 67-848 | $120 | 25.00 +0.00/-0.25 | 800 | +10.0/-0.0 | 40.00 | ±8 | >50 | 200 - Far IR | ≥4.0 | 21.0 | 80-50 | Intended for Collimated Input | Traditional Coated | Mounted in Black Anodized Ring | 5.9 | -50 to +70 | ±0.1 | Bandpass Filter | Ar Emission
800nm CWL, 40nm FWHM, 50mm Mounted Diameter | 67-915 | $265 | 50.00 +0.00/-0.25 | 800 | +10/-0 | 40.00 | ±8 | >50 | 200 - Far IR | ≥4.0 | 45.0 | 80-50 | Intended for Collimated Input | Traditional Coated | Mounted in Black Anodized Ring | 5.9 | -50 to +70 | ±0.1 | Bandpass Filter | Ar Emission
810nm CWL, 10nm FWHM, 12.5mm Mounted Diameter | 67-782 | $79 | 12.50 +0.00/-0.25 | 810 | +3.0/-0.0 | 10.00 | ±2 | >50 | 200 - Far IR | ≥4.0 | 9.0 | 80-50 | Intended for Collimated Input | Traditional Coated | Mounted in Black Anodized Ring | 5.9 | -50 to +70 | ±0.1 | Bandpass Filter | Laser Diode Cleanup
810nm CWL, 10nm FWHM, 25mm Mounted Diameter | 67-849 | $120 | 25.00 +0.00/-0.25 | 810 | +3.0/-0.0 | 10.00 | ±2 | >50 | 200 - Far IR | ≥4.0 | 21.0 | 80-50 | Intended for Collimated Input | Traditional Coated | Mounted in Black Anodized Ring | 5.9 | -50 to +70 | ±0.1 | Bandpass Filter | Laser Diode Cleanup
810nm CWL, 10nm FWHM, 50mm Mounted Diameter | 67-916 | $265 | 50.00 +0.00/-0.25 | 810 | +3.0/-0.0 | 10.00 | ±2 | >50 | 200 - Far IR | ≥4.0 | 45.0 | 80-50 | Intended for Collimated Input | Traditional Coated | Mounted in Black Anodized Ring | 5.9 | -50 to +70 | ±0.1 | Bandpass Filter | Laser Diode Cleanup
820nm CWL, 10nm FWHM, 12.5mm Mounted Diameter | 67-783 | $79 | 12.50 +0.00/-0.25 | 820 | +3.0/-0.0 | 10.00 | ±2 | >50 | 200 - Far IR | ≥4.0 | 9.0 | 80-50 | Intended for Collimated Input | Traditional Coated | Mounted in Black Anodized Ring | 5.9 | -50 to +70 | ±0.1 | Bandpass Filter | General Filtering
820nm CWL, 10nm FWHM, 25mm Mounted Diameter | 67-850 | $120 | 25.00 +0.00/-0.25 | 820 | +3.0/-0.0 | 10.00 | ±2 | >50 | 200 - Far IR | ≥4.0 | 21.0 | 80-50 | Intended for Collimated Input | Traditional Coated | Mounted in Black Anodized Ring | 5.9 | -50 to +70 | ±0.1 | Bandpass Filter | General Filtering
820nm CWL, 10nm FWHM, 50mm Mounted Diameter | 67-917 | $265 | 50.00 +0.00/-0.25 | 820 | +3.0/-0.0 | 10.00 | ±2 | >50 | 200 - Far IR | ≥4.0 | 45.0 | 80-50 | Intended for Collimated Input | Traditional Coated | Mounted in Black Anodized Ring | 5.9 | -50 to +70 | ±0.1 | Bandpass Filter | General Filtering
830nm CWL, 10nm FWHM, 12.5mm Mounted Diameter | 65-665 | $79 | 12.50 +0.00/-0.25 | 830 | ±2 | 10.00 | ±2 | ≥50 | 200 - Far IR | ≥3.0 | 9.0 | 80-50 | Intended for Collimated Input | Traditional Coated | Mounted in Black Anodized Ring | 7.5 | -50 to +75 | ±0.1 | Bandpass Filter | GaAlAs Laser Diode
830nm CWL, 10nm FWHM, 25mm Mounted Diameter | 65-725 | $120 | 25.00 +0.00/-0.25 | 830 | ±2 | 10.00 | ±2 | ≥50 | 200 - Far IR | ≥3.0 | 21.0 | 80-50 | Intended for Collimated Input | Traditional Coated | Mounted in Black Anodized Ring | 7.5 | -50 to +75 | ±0.1 | Bandpass Filter | GaAlAs Laser Diode
840nm CWL, 10nm FWHM, 12.5mm Mounted Diameter | 67-784 | $79 | 12.50 +0.00/-0.25 | 840 | +3.0/-0.0 | 10.00 | ±2 | >50 | 200 - Far IR | ≥4.0 | 9.0 | 80-50 | Intended for Collimated Input | Traditional Coated | Mounted in Black Anodized Ring | 5.9 | -50 to +70 | ±0.1 | Bandpass Filter | General Filtering
840nm CWL, 10nm FWHM, 25mm Mounted Diameter | 67-851 | $120 | 25.00 +0.00/-0.25 | 840 | +3.0/-0.0 | 10.00 | ±2 | >50 | 200 - Far IR | ≥4.0 | 21.0 | 80-50 | Intended for Collimated Input | Traditional Coated | Mounted in Black Anodized Ring | 5.9 | -50 to +70 | ±0.1 | Bandpass Filter | General Filtering
840nm CWL, 10nm FWHM, 50mm Mounted Diameter | 67-918 | $265 | 50.00 +0.00/-0.25 | 840 | +3.0/-0.0 | 10.00 | ±2 | >50 | 200 - Far IR | ≥4.0 | 45.0 | 80-50 | Intended for Collimated Input | Traditional Coated | Mounted in Black Anodized Ring | 5.9 | -50 to +70 | ±0.1 | Bandpass Filter | General Filtering
850nm CWL, 10nm FWHM, 12.5mm Mounted Diameter | 67-785 | $79 | 12.50 +0.00/-0.25 | 850 | +3.0/-0.0 | 10.00 | ±2 | >50 | 200 - Far IR | ≥4.0 | 9.0 | 80-50 | Intended for Collimated Input | Traditional Coated | Mounted in Black Anodized Ring | 5.9 | -50 to +70 | ±0.1 | Bandpass Filter | General Filtering
850nm CWL, 10nm FWHM, 25mm Mounted Diameter | 67-852 | $120 | 25.00 +0.00/-0.25 | 850 | +3.0/-0.0 | 10.00 | ±2 | >50 | 200 - Far IR | ≥4.0 | 21.0 | 80-50 | Intended for Collimated Input | Traditional Coated | Mounted in Black Anodized Ring | 5.9 | -50 to +70 | ±0.1 | Bandpass Filter | General Filtering
850nm CWL, 10nm FWHM, 50mm Mounted Diameter | 67-919 | $265 | 50.00 +0.00/-0.25 | 850 | +3.0/-0.0 | 10.00 | ±2 | >50 | 200 - Far IR | ≥4.0 | 45.0 | 80-50 | Intended for Collimated Input | Traditional Coated | Mounted in Black Anodized Ring | 5.9 | -50 to +70 | ±0.1 | Bandpass Filter | General Filtering
850nm CWL, 40nm FWHM, 12.5mm Mounted Diameter | 67-786 | $79 | 12.50 +0.00/-0.25 | 850 | +10.0/-0.0 | 40.00 | ±8 | >50 | 200 - Far IR | ≥4.0 | 9.0 | 80-50 | Intended for Collimated Input | Traditional Coated | Mounted in Black Anodized Ring | 5.9 | -50 to +70 | ±0.1 | Bandpass Filter | General Filtering
850nm CWL, 40nm FWHM, 25mm Mounted Diameter | 67-853 | $120 | 25.00 +0.00/-0.25 | 850 | +10.0/-0.0 | 40.00 | ±8 | >50 | 200 - Far IR | ≥4.0 | 21.0 | 80-50 | Intended for Collimated Input | Traditional Coated | Mounted in Black Anodized Ring | 5.9 | -50 to +70 | ±0.1 | Bandpass Filter | General Filtering
850nm CWL, 40nm FWHM, 50mm Mounted Diameter | 67-920 | $265 | 50.00 +0.00/-0.25 | 850 | +10.0/-0.0 | 40.00 | ±8 | >50 | 200 - Far IR | ≥4.0 | 45.0 | 80-50 | Intended for Collimated Input | Traditional Coated | Mounted in Black Anodized Ring | 5.9 | -50 to +70 | ±0.1 | Bandpass Filter | General Filtering
852nm CWL, 10nm FWHM, 12.5mm Mounted Diameter | 65-666 | $79 | 12.50 +0.00/-0.25 | 852 | ±2 | 10.00 | ±2 | ≥50 | 200 - Far IR | ≥3.0 | 9.0 | 80-50 | Intended for Collimated Input | Traditional Coated | Mounted in Black Anodized Ring | 7.5 | -50 to +75 | ±0.1 | Bandpass Filter | Cs Emission Line
852nm CWL, 10nm FWHM, 25mm Mounted Diameter | 65-726 | $120 | 25.00 +0.00/-0.25 | 852 | ±2 | 10.00 | ±2 | ≥50 | 200 - Far IR | ≥3.0 | 21.0 | 80-50 | Intended for Collimated Input | Traditional Coated | Mounted in Black Anodized Ring | 7.5 | -50 to +75 | ±0.1 | Bandpass Filter | Cs Emission Line
852nm CWL, 10nm FWHM, 50mm Mounted Diameter | 86-638 | $265 | 50.00 +0.00/-0.25 | 852 | ±2 | 10.00 | ±2 | ≥50 | 200 - Far IR | ≥3.0 | 45.0 | 80-50 | Intended for Collimated Input | Traditional Coated | Mounted in Black Anodized Ring | 7.5 | -50 to +75 | ±0.1 | Bandpass Filter | Cs Emission Line
855nm CWL, 10nm FWHM, 12.5mm Mounted Diameter | 65-667 | $79 | 12.50 +0.00/-0.25 | 855 | ±2 | 10.00 | ±2 | ≥50 | 200 - Far IR | ≥3.0 | 9.0 | 80-50 | Intended for Collimated Input | Traditional Coated | Mounted in Black Anodized Ring | 7.5 | -50 to +75 | ±0.1 | Bandpass Filter | GaAlAs Laser Diode
855nm CWL, 10nm FWHM, 25mm Mounted Diameter | 65-727 | $120 | 25.00 +0.00/-0.25 | 855 | ±2 | 10.00 | ±2 | ≥50 | 200 - Far IR | ≥3.0 | 21.0 | 80-50 | Intended for Collimated Input | Traditional Coated | Mounted in Black Anodized Ring | 7.5 | -50 to +75 | ±0.1 | Bandpass Filter | GaAlAs Laser Diode
860nm CWL, 10nm FWHM, 12.5mm Mounted Diameter | 67-787 | $79 | 12.50 +0.00/-0.25 | 860 | +3.0/-0.0 | 10.00 | ±2 | >50 | 200 - Far IR | ≥4.0 | 9.0 | 80-50 | Intended for Collimated Input | Traditional Coated | Mounted in Black Anodized Ring | 5.9 | -50 to +70 | ±0.1 | Bandpass Filter | General Filtering
860nm CWL, 10nm FWHM, 25mm Mounted Diameter | 67-854 | $120 | 25.00 +0.00/-0.25 | 860 | +3.0/-0.0 | 10.00 | ±2 | >50 | 200 - Far IR | ≥4.0 | 21.0 | 80-50 | Intended for Collimated Input | Traditional Coated | Mounted in Black Anodized Ring | 5.9 | -50 to +70 | ±0.1 | Bandpass Filter | General Filtering
860nm CWL, 10nm FWHM, 50mm Mounted Diameter | 67-921 | $265 | 50.00 +0.00/-0.25 | 860 | +3.0/-0.0 | 10.00 | ±2 | >50 | 200 - Far IR | ≥4.0 | 45.0 | 80-50 | Intended for Collimated Input | Traditional Coated | Mounted in Black Anodized Ring | 5.9 | -50 to +70 | ±0.1 | Bandpass Filter | General Filtering
870nm CWL, 10nm FWHM, 12.5mm Mounted Diameter | 67-788 | $79 | 12.50 +0.00/-0.25 | 870 | +3.0/-0.0 | 10.00 | ±2 | >50 | 200 - Far IR | ≥4.0 | 9.0 | 80-50 | Intended for Collimated Input | Traditional Coated | Mounted in Black Anodized Ring | 5.9 | -50 to +70 | ±0.1 | Bandpass Filter | General Filtering
870nm CWL, 10nm FWHM, 25mm Mounted Diameter | 67-855 | $120 | 25.00 +0.00/-0.25 | 870 | +3.0/-0.0 | 10.00 | ±2 | >50 | 200 - Far IR | ≥4.0 | 21.0 | 80-50 | Intended for Collimated Input | Traditional Coated | Mounted in Black Anodized Ring | 5.9 | -50 to +70 | ±0.1 | Bandpass Filter | General Filtering
870nm CWL, 10nm FWHM, 50mm Mounted Diameter | 67-922 | $265 | 50.00 +0.00/-0.25 | 870 | +3.0/-0.0 | 10.00 | ±2 | >50 | 200 - Far IR | ≥4.0 | 45.0 | 80-50 | Intended for Collimated Input | Traditional Coated | Mounted in Black Anodized Ring | 5.9 | -50 to +70 | ±0.1 | Bandpass Filter | General Filtering
880nm CWL, 10nm FWHM, 12.5mm Mounted Diameter | 65-668 | $79 | 12.50 +0.00/-0.25 | 880 | ±2 | 10.00 | ±2 | ≥50 | 200 - Far IR | ≥3.0 | 9.0 | 80-50 | Intended for Collimated Input | Traditional Coated | Mounted in Black Anodized Ring | 7.5 | -50 to +75 | ±0.1 | Bandpass Filter | LED/Laser Cleanup
880nm CWL, 10nm FWHM, 25mm Mounted Diameter | 65-728 | $120 | 25.00 +0.00/-0.25 | 880 | ±2 | 10.00 | ±2 | ≥50 | 200 - Far IR | ≥3.0 | 21.0 | 80-50 | Intended for Collimated Input | Traditional Coated | Mounted in Black Anodized Ring | 7.5 | -50 to +75 | ±0.1 | Bandpass Filter | LED/Laser Cleanup
880nm CWL, 50nm FWHM, 12.5mm Mounted Diameter | 65-739 | $79 | 12.50 +0.00/-0.25 | 880 | ±15 | 50.00 | ±15 | ≥55 | 200 - Far IR | ≥3.0 | 9.0 | 80-50 | Intended for Collimated Input | Traditional Coated | Mounted in Black Anodized Ring | 7.5 | -50 to +75 | ±0.1 | Bandpass Filter | LED/Laser Cleanup
880nm CWL, 50nm FWHM, 25mm Mounted Diameter | 65-748 | $120 | 25.00 +0.00/-0.25 | 880 | ±15 | 50.00 | ±15 | ≥55 | 200 - Far IR | ≥3.0 | 21.0 | 80-50 | Intended for Collimated Input | Traditional Coated | Mounted in Black Anodized Ring | 7.5 | -50 to +75 | ±0.1 | Bandpass Filter | LED/Laser Cleanup
880nm CWL, 50nm FWHM, 50mm Mounted Diameter | 87-195 | $265 | 50.00 +0.00/-0.25 | 880 | ±15 | 50.00 | ±15 | ≥55 | 200 - Far IR | ≥3.0 | 45.0 | 80-50 | Intended for Collimated Input | Traditional Coated | Mounted in Black Anodized Ring | 7.5 | -50 to +75 | ±0.1 | Bandpass Filter | LED/Laser Cleanup
890nm CWL, 10nm FWHM, 12.5mm Mounted Diameter | 67-789 | $79 | 12.50 +0.00/-0.25 | 890 | +3.0/-0.0 | 10.00 | ±2 | >50 | 200 - Far IR | ≥4.0 | 9.0 | 80-50 | Intended for Collimated Input | Traditional Coated | Mounted in Black Anodized Ring | 5.9 | -50 to +70 | ±0.1 | Bandpass Filter | General Filtering
890nm CWL, 10nm FWHM, 25mm Mounted Diameter | 67-856 | $120 | 25.00 +0.00/-0.25 | 890 | +3.0/-0.0 | 10.00 | ±2 | >50 | 200 - Far IR | ≥4.0 | 21.0 | 80-50 | Intended for Collimated Input | Traditional Coated | Mounted in Black Anodized Ring | 5.9 | -50 to +70 | ±0.1 | Bandpass Filter | General Filtering
890nm CWL, 10nm FWHM, 50mm Mounted Diameter | 67-923 | $265 | 50.00 +0.00/-0.25 | 890 | +3.0/-0.0 | 10.00 | ±2 | >50 | 200 - Far IR | ≥4.0 | 45.0 | 80-50 | Intended for Collimated Input | Traditional Coated | Mounted in Black Anodized Ring | 5.9 | -50 to +70 | ±0.1 | Bandpass Filter | General Filtering
900nm CWL, 10nm FWHM, 12.5mm Mounted Diameter | 67-790 | $79 | 12.50 +0.00/-0.25 | 900 | +3.0/-0.0 | 10.00 | ±2 | >50 | 200 - Far IR | ≥4.0 | 9.0 | 80-50 | Intended for Collimated Input | Traditional Coated | Mounted in Black Anodized Ring | 5.9 | -50 to +70 | ±0.1 | Bandpass Filter | General Filtering
900nm CWL, 10nm FWHM, 25mm Mounted Diameter | 67-857 | $120 | 25.00 +0.00/-0.25 | 900 | +3.0/-0.0 | 10.00 | ±2 | >50 | 200 - Far IR | ≥4.0 | 21.0 | 80-50 | Intended for Collimated Input | Traditional Coated | Mounted in Black Anodized Ring | 5.9 | -50 to +70 | ±0.1 | Bandpass Filter | General Filtering
900nm CWL, 10nm FWHM, 50mm Mounted Diameter | 67-924 | $265 | 50.00 +0.00/-0.25 | 900 | +3.0/-0.0 | 10.00 | ±2 | >50 | 200 - Far IR | ≥4.0 | 45.0 | 80-50 | Intended for Collimated Input | Traditional Coated | Mounted in Black Anodized Ring | 5.9 | -50 to +70 | ±0.1 | Bandpass Filter | General Filtering
900nm CWL, 40nm FWHM, 12.5mm Mounted Diameter | 67-791 | $79 | 12.50 +0.00/-0.25 | 900 | +10.0/-0.0 | 40.00 | ±8 | >50 | 200 - Far IR | ≥4.0 | 9.0 | 80-50 | Intended for Collimated Input | Traditional Coated | Mounted in Black Anodized Ring | 5.9 | -50 to +70 | ±0.1 | Bandpass Filter | General Filtering
900nm CWL, 40nm FWHM, 25mm Mounted Diameter | 67-858 | $120 | 25.00 +0.00/-0.25 | 900 | +10.0/-0.0 | 40.00 | ±8 | >50 | 200 - Far IR | ≥4.0 | 21.0 | 80-50 | Intended for Collimated Input | Traditional Coated | Mounted in Black Anodized Ring | 5.9 | -50 to +70 | ±0.1 | Bandpass Filter | General Filtering
900nm CWL, 40nm FWHM, 50mm Mounted Diameter | 67-925 | $265 | 50.00 +0.00/-0.25 | 900 | +10.0/-0.0 | 40.00 | ±8 | >50 | 200 - Far IR | ≥4.0 | 45.0 | 80-50 | Intended for Collimated Input | Traditional Coated | Mounted in Black Anodized Ring | 5.9 | -50 to +70 | ±0.1 | Bandpass Filter | General Filtering
905nm CWL, 10nm FWHM, 12.5mm Mounted Diameter | 65-669 | $79 | 12.50 +0.00/-0.25 | 905 | ±2 | 10.00 | ±2 | ≥50 | 200 - Far IR | ≥3.0 | 9.0 | 80-50 | Intended for Collimated Input | Traditional Coated | Mounted in Black Anodized Ring | 7.5 | -50 to +75 | ±0.1 | Bandpass Filter | InGaAs
905nm CWL, 10nm FWHM, 25mm Mounted Diameter | 65-729 | $120 | 25.00 +0.00/-0.25 | 905 | ±2 | 10.00 | ±2 | ≥50 | 200 - Far IR | ≥3.0 | 21.0 | 80-50 | Intended for Collimated Input | Traditional Coated | Mounted in Black Anodized Ring | 7.5 | -50 to +75 | ±0.1 | Bandpass Filter | InGaAs
910nm CWL, 10nm FWHM, 12.5mm Mounted Diameter | 67-792 | $79 | 12.50 +0.00/-0.25 | 910 | +3.0/-0.0 | 10.00 | ±2 | >50 | 200 - Far IR | ≥4.0 | 9.0 | 80-50 | Intended for Collimated Input | Traditional Coated | Mounted in Black Anodized Ring | 5.9 | -50 to +70 | ±0.1 | Bandpass Filter | General Filtering
910nm CWL, 10nm FWHM, 25mm Mounted Diameter | 67-859 | $120 | 25.00 +0.00/-0.25 | 910 | +3.0/-0.0 | 10.00 | ±2 | >50 | 200 - Far IR | ≥4.0 | 21.0 | 80-50 | Intended for Collimated Input | Traditional Coated | Mounted in Black Anodized Ring | 5.9 | -50 to +70 | ±0.1 | Bandpass Filter | General Filtering
910nm CWL, 10nm FWHM, 50mm Mounted Diameter | 67-926 | $265 | 50.00 +0.00/-0.25 | 910 | +3.0/-0.0 | 10.00 | ±2 | >50 | 200 - Far IR | ≥4.0 | 45.0 | 80-50 | Intended for Collimated Input | Traditional Coated | Mounted in Black Anodized Ring | 5.9 | -50 to +70 | ±0.1 | Bandpass Filter | General Filtering
920nm CWL, 10nm FWHM, 12.5mm Mounted Diameter | 67-793 | $79 | 12.50 +0.00/-0.25 | 920 | +3.0/-0.0 | 10.00 | ±2 | >50 | 200 - Far IR | ≥4.0 | 9.0 | 80-50 | Intended for Collimated Input | Traditional Coated | Mounted in Black Anodized Ring | 5.9 | -50 to +70 | ±0.1 | Bandpass Filter | General Filtering
920nm CWL, 10nm FWHM, 25mm Mounted Diameter | 67-860 | $120 | 25.00 +0.00/-0.25 | 920 | +3.0/-0.0 | 10.00 | ±2 | >50 | 200 - Far IR | ≥4.0 | 21.0 | 80-50 | Intended for Collimated Input | Traditional Coated | Mounted in Black Anodized Ring | 5.9 | -50 to +70 | ±0.1 | Bandpass Filter | General Filtering
920nm CWL, 10nm FWHM, 50mm Mounted Diameter | 67-927 | $265 | 50.00 +0.00/-0.25 | 920 | +3.0/-0.0 | 10.00 | ±2 | >50 | 200 - Far IR | ≥4.0 | 45.0 | 80-50 | Intended for Collimated Input | Traditional Coated | Mounted in Black Anodized Ring | 5.9 | -50 to +70 | ±0.1 | Bandpass Filter | General Filtering
930nm CWL, 10nm FWHM, 12.5mm Mounted Diameter | 67-794 | $79 | 12.50 +0.00/-0.25 | 930 | +3.0/-0.0 | 10.00 | ±2 | >50 | 200 - Far IR | ≥4.0 | 9.0 | 80-50 | Intended for Collimated Input | Traditional Coated | Mounted in Black Anodized Ring | 5.9 | -50 to +70 | ±0.1 | Bandpass Filter | General Filtering
930nm CWL, 10nm FWHM, 25mm Mounted Diameter | 67-861 | $120 | 25.00 +0.00/-0.25 | 930 | +3.0/-0.0 | 10.00 | ±2 | >50 | 200 - Far IR | ≥4.0 | 21.0 | 80-50 | Intended for Collimated Input | Traditional Coated | Mounted in Black Anodized Ring | 5.9 | -50 to +70 | ±0.1 | Bandpass Filter | General Filtering
930nm CWL, 10nm FWHM, 50mm Mounted Diameter | 67-928 | $265 | 50.00 +0.00/-0.25 | 930 | +3.0/-0.0 | 10.00 | ±2 | >50 | 200 - Far IR | ≥4.0 | 45.0 | 80-50 | Intended for Collimated Input | Traditional Coated | Mounted in Black Anodized Ring | 5.9 | -50 to +70 | ±0.1 | Bandpass Filter | General Filtering
940nm CWL, 10nm FWHM, 12.5mm Mounted Diameter | 65-670 | $79 | 12.50 +0.00/-0.25 | 940 | ±2 | 10.00 | ±2 | ≥50 | 200 - Far IR | ≥3.0 | 9.0 | 80-50 | Intended for Collimated Input | Traditional Coated | Mounted in Black Anodized Ring | 7.5 | -50 to +75 | ±0.1 | Bandpass Filter | InGaAs
940nm CWL, 10nm FWHM, 25mm Mounted Diameter | 65-730 | $120 | 25.00 +0.00/-0.25 | 940 | ±2 | 10.00 | ±2 | ≥50 | 200 - Far IR | ≥3.0 | 21.0 | 80-50 | Intended for Collimated Input | Traditional Coated | Mounted in Black Anodized Ring | 7.5 | -50 to +75 | ±0.1 | Bandpass Filter | InGaAs
940nm CWL, 10nm FWHM, 50mm Mounted Diameter | 86-639 | $265 | 50.00 +0.00/-0.25 | 940 | ±2 | 10.00 | ±2 | ≥50 | 200 - Far IR | ≥3.0 | 45.0 | 80-50 | Intended for Collimated Input | Traditional Coated | Mounted in Black Anodized Ring | 7.5 | -50 to +75 | ±0.1 | Bandpass Filter | InGaAs
950nm CWL, 10nm FWHM, 12.5mm Mounted Diameter | 67-795 | $79 | 12.50 +0.00/-0.25 | 950 | +3.0/-0.0 | 10.00 | ±2 | >50 | 200 - Far IR | ≥4.0 | 9.0 | 80-50 | Intended for Collimated Input | Traditional Coated | Mounted in Black Anodized Ring | 5.9 | -50 to +70 | ±0.1 | Bandpass Filter | General Filtering
950nm CWL, 10nm FWHM, 25mm Mounted Diameter | 67-862 | $120 | 25.00 +0.00/-0.25 | 950 | +3.0/-0.0 | 10.00 | ±2 | >50 | 200 - Far IR | ≥4.0 | 21.0 | 80-50 | Intended for Collimated Input | Traditional Coated | Mounted in Black Anodized Ring | 5.9 | -50 to +70 | ±0.1 | Bandpass Filter | General Filtering
950nm CWL, 10nm FWHM, 50mm Mounted Diameter | 67-929 | $265 | 50.00 +0.00/-0.25 | 950 | +3.0/-0.0 | 10.00 | ±2 | >50 | 200 - Far IR | ≥4.0 | 45.0 | 80-50 | Intended for Collimated Input | Traditional Coated | Mounted in Black Anodized Ring | 5.9 | -50 to +70 | ±0.1 | Bandpass Filter | General Filtering
950nm CWL, 50nm FWHM, 12.5mm Mounted Diameter | 65-740 | $79 | 12.50 +0.00/-0.25 | 950 | ±15 | 50.00 | ±15 | ≥55 | 200 - Far IR | ≥3.0 | 9.0 | 80-50 | Intended for Collimated Input | Traditional Coated | Mounted in Black Anodized Ring | 7.5 | -50 to +75 | ±0.1 | Bandpass Filter | InGaAs
950nm CWL, 50nm FWHM, 25mm Mounted Diameter | 65-749 | $120 | 25.00 +0.00/-0.25 | 950 | ±15 | 50.00 | ±15 | ≥55 | 200 - Far IR | ≥3.0 | 21.0 | 80-50 | Intended for Collimated Input | Traditional Coated | Mounted in Black Anodized Ring | 7.5 | -50 to +75 | ±0.1 | Bandpass Filter | InGaAs
950nm CWL, 50nm FWHM, 50mm Mounted Diameter | 87-196 | $265 | 50.00 +0.00/-0.25 | 950 | ±15 | 50.00 | ±15 | ≥55 | 200 - Far IR | ≥3.0 | 45.0 | 80-50 | Intended for Collimated Input | Traditional Coated | Mounted in Black Anodized Ring | 7.5 | -50 to +75 | ±0.1 | Bandpass Filter | InGaAs
960nm CWL, 10nm FWHM, 12.5mm Mounted Diameter | 67-796 | $79 | 12.50 +0.00/-0.25 | 960 | +3.0/-0.0 | 10.00 | ±2 | >50 | 200 - Far IR | ≥4.0 | 9.0 | 80-50 | Intended for Collimated Input | Traditional Coated | Mounted in Black Anodized Ring | 5.9 | -50 to +70 | ±0.1 | Bandpass Filter | General Filtering
960nm CWL, 10nm FWHM, 25mm Mounted Diameter | 67-863 | $120 | 25.00 +0.00/-0.25 | 960 | +3.0/-0.0 | 10.00 | ±2 | >50 | 200 - Far IR | ≥4.0 | 21.0 | 80-50 | Intended for Collimated Input | Traditional Coated | Mounted in Black Anodized Ring | 5.9 | -50 to +70 | ±0.1 | Bandpass Filter | General Filtering
960nm CWL, 10nm FWHM, 50mm Mounted Diameter | 67-930 | $265 | 50.00 +0.00/-0.25 | 960 | +3.0/-0.0 | 10.00 | ±2 | >50 | 200 - Far IR | ≥4.0 | 45.0 | 80-50 | Intended for Collimated Input | Traditional Coated | Mounted in Black Anodized Ring | 5.9 | -50 to +70 | ±0.1 | Bandpass Filter | General Filtering
970nm CWL, 10nm FWHM, 12.5mm Mounted Diameter | 67-797 | $79 | 12.50 +0.00/-0.25 | 970 | +3.0/-0.0 | 10.00 | ±2 | >50 | 200 - Far IR | ≥4.0 | 9.0 | 80-50 | Intended for Collimated Input | Traditional Coated | Mounted in Black Anodized Ring | 5.9 | -50 to +70 | ±0.1 | Bandpass Filter | General Filtering
970nm CWL, 10nm FWHM, 25mm Mounted Diameter | 67-864 | $120 | 25.00 +0.00/-0.25 | 970 | +3.0/-0.0 | 10.00 | ±2 | >50 | 200 - Far IR | ≥4.0 | 21.0 | 80-50 | Intended for Collimated Input | Traditional Coated | Mounted in Black Anodized Ring | 5.9 | -50 to +70 | ±0.1 | Bandpass Filter | General Filtering
970nm CWL, 10nm FWHM, 50mm Mounted Diameter | 67-931 | $265 | 50.00 +0.00/-0.25 | 970 | +3.0/-0.0 | 10.00 | ±2 | >50 | 200 - Far IR | ≥4.0 | 45.0 | 80-50 | Intended for Collimated Input | Traditional Coated | Mounted in Black Anodized Ring | 5.9 | -50 to +70 | ±0.1 | Bandpass Filter | General Filtering
990nm CWL, 10nm FWHM, 12.5mm Mounted Diameter | 67-798 | $79 | 12.50 +0.00/-0.25 | 990 | +3.0/-0.0 | 10.00 | ±2 | >50 | 200 - Far IR | ≥4.0 | 9.0 | 80-50 | Intended for Collimated Input | Traditional Coated | Mounted in Black Anodized Ring | 5.9 | -50 to +70 | ±0.1 | Bandpass Filter | General Filtering
990nm CWL, 10nm FWHM, 25mm Mounted Diameter | 67-865 | $120 | 25.00 +0.00/-0.25 | 990 | +3.0/-0.0 | 10.00 | ±2 | >50 | 200 - Far IR | ≥4.0 | 21.0 | 80-50 | Intended for Collimated Input | Traditional Coated | Mounted in Black Anodized Ring | 5.9 | -50 to +70 | ±0.1 | Bandpass Filter | General Filtering
990nm CWL, 10nm FWHM, 50mm Mounted Diameter | 67-932 | $265 | 50.00 +0.00/-0.25 | 990 | +3.0/-0.0 | 10.00 | ±2 | >50 | 200 - Far IR | ≥4.0 | 45.0 | 80-50 | Intended for Collimated Input | Traditional Coated | Mounted in Black Anodized Ring | 5.9 | -50 to +70 | ±0.1 | Bandpass Filter | General Filtering
1064nm CWL, 10nm FWHM, 12.5mm Mounted Diameter | 65-671 | $95 | 12.50 +0.00/-0.25 | 1064 | ±2 | 10 | ±2 | ≥50 | 200 - Far IR | ≥3.0 | 9.0 | 80-50 | Intended for Collimated Input | Traditional Coated | Mounted in Black Anodized Ring | 7.5 | -50 to +75 | ±0.1 | Bandpass Filter | Nd:YAG Laser Line
1064nm CWL, 10nm FWHM, 25mm Mounted Diameter | 65-731 | $179 | 25.00 +0.00/-0.25 | 1064 | ±2 | 10 | ±2 | ≥50 | 200 - Far IR | ≥3.0 | 21.0 | 80-50 | Intended for Collimated Input | Traditional Coated | Mounted in Black Anodized Ring | 7.5 | -50 to +75 | ±0.1 | Bandpass Filter | Nd:YAG Laser Line
1064nm CWL, 10nm FWHM, 50mm Mounted Diameter | 87-006 | $365 | 50.00 +0.00/-0.25 | 1064 | ±2 | 10 | ±2 | ≥50 | 200 - Far IR | ≥3.0 | 45.0 | 80-50 | Intended for Collimated Input | Traditional Coated | Mounted in Black Anodized Ring | 7.5 | -50 to +75 | ±0.1 | Bandpass Filter | Nd:YAG Laser Line
1100nm CWL, 10nm FWHM, 12.5mm Mounted Diameter | 65-770 | $95 | 12.50 +0.00/-0.25 | 1100 | ±2 | 10 | ±2 | >70 | 200 - Far IR | ≥4.0 | 9.0 | 80-50 | Intended for Collimated Input | Traditional Coated | Mounted in Black Anodized Ring | 7.5 | -50 to +75 | +0.0/-0.20 | Bandpass Filter | Clinical Chemistry
1100nm CWL, 10nm FWHM, 25mm Mounted Diameter | 65-784 | $179 | 25.00 +0.00/-0.25 | 1100 | ±2 | 12 | ±2 | >70 | 200 - Far IR | ≥4.0 | 21.0 | 80-50 | Intended for Collimated Input | Traditional Coated | Mounted in Black Anodized Ring | 7.5 | -50 to +75 | +0.0/-0.20 | Bandpass Filter | Clinical Chemistry
1150nm CWL, 10nm FWHM, 12.5mm Mounted Diameter | 65-771 | $95 | 12.50 +0.00/-0.25 | 1150 | +4.0/-0.0 | 10 | ±2 | >70 | 200 - Far IR | ≥4.0 | 9.0 | 80-50 | Intended for Collimated Input | Traditional Coated | Mounted in Black Anodized Ring | 7.5 | -50 to +75 | +0.0/-0.20 | Bandpass Filter | Clinical Chemistry
1150nm CWL, 10nm FWHM, 25mm Mounted Diameter | 65-785 | $179 | 25.00 +0.00/-0.25 | 1150 | +4.0/-0.0 | 12 | ±2 | >70 | 200 - Far IR | ≥4.0 | 21.0 | 80-50 | Intended for Collimated Input | Traditional Coated | Mounted in Black Anodized Ring | 7.5 | -50 to +75 | +0.0/-0.20 | Bandpass Filter | Clinical Chemistry
1200nm CWL, 10nm FWHM, 12.5mm Mounted Diameter | 65-772 | $95 | 12.50 +0.00/-0.25 | 1200 | ±2 | 10 | ±2 | >70 | 200 - Far IR | ≥4.0 | 9.0 | 80-50 | Intended for Collimated Input | Traditional Coated | Mounted in Black Anodized Ring | 7.5 | -50 to +75 | +0.0/-0.20 | Bandpass Filter | Clinical Chemistry
1200nm CWL, 10nm FWHM, 25mm Mounted Diameter | 65-786 | $179 | 25.00 +0.00/-0.25 | 1200 | ±2 | 12 | ±2 | >70 | 200 - Far IR | ≥4.0 | 21.0 | 80-50 | Intended for Collimated Input | Traditional Coated | Mounted in Black Anodized Ring | 7.5 | -50 to +75 | +0.0/-0.20 | Bandpass Filter | Clinical Chemistry
1250nm CWL, 10nm FWHM, 12.5mm Mounted Diameter | 65-773 | $95 | 12.50 +0.00/-0.25 | 1250 | ±2 | 10 | ±2 | >70 | 200 - Far IR | ≥4.0 | 9.0 | 80-50 | Intended for Collimated Input | Traditional Coated | Mounted in Black Anodized Ring | 7.5 | -50 to +75 | +0.0/-0.20 | Bandpass Filter | Clinical Chemistry
1250nm CWL, 10nm FWHM, 25mm Mounted Diameter | 65-787 | $179 | 25.00 +0.00/-0.25 | 1250 | ±2 | 12 | ±2 | >70 | 200 - Far IR | ≥4.0 | 21.0 | 80-50 | Intended for Collimated Input | Traditional Coated | Mounted in Black Anodized Ring | 7.5 | -50 to +75 | +0.0/-0.20 | Bandpass Filter | Clinical Chemistry
1300nm CWL, 12nm FWHM, 12.5mm Mounted Diameter | 65-774 | $95 | 12.50 +0.00/-0.25 | 1300 | ±2.5 | 12 | ±2 | >70 | 200 - Far IR | ≥4.0 | 9.0 | 80-50 | Intended for Collimated Input | Traditional Coated | Mounted in Black Anodized Ring | 7.5 | -50 to +75 | +0.0/-0.20 | Bandpass Filter | Laser Diode Cleanup
1300nm CWL, 12nm FWHM, 25mm Mounted Diameter | 65-788 | $179 | 25.00 +0.00/-0.25 | 1300 | ±2.5 | 12 | ±2 | >70 | 200 - Far IR | ≥4.0 | 21.0 | 80-50 | Intended for Collimated Input | Traditional Coated | Mounted in Black Anodized Ring | 7.5 | -50 to +75 | +0.0/-0.20 | Bandpass Filter | Laser Diode Cleanup
1350nm CWL, 12nm FWHM, 12.5mm Mounted Diameter | 65-775 | $95 | 12.50 +0.00/-0.25 | 1350 | ±2.5 | 12 | ±2 | >70 | 200 - Far IR | ≥4.0 | 9.0 | 80-50 | Intended for Collimated Input | Traditional Coated | Mounted in Black Anodized Ring | 7.5 | -50 to +75 | +0.0/-0.20 | Bandpass Filter | Clinical Chemistry
1350nm CWL, 12nm FWHM, 25mm Mounted Diameter | 65-789 | $179 | 25.00 +0.00/-0.25 | 1350 | ±2.5 | 12 | ±2 | >70 | 200 - Far IR | ≥4.0 | 21.0 | 80-50 | Intended for Collimated Input | Traditional Coated | Mounted in Black Anodized Ring | 7.5 | -50 to +75 | +0.0/-0.20 | Bandpass Filter | Clinical Chemistry
1400nm CWL, 12nm FWHM, 12.5mm Mounted Diameter | 65-776 | $95 | 12.50 +0.00/-0.25 | 1400 | ±2.5 | 12 | ±2 | >70 | 200 - Far IR | ≥4.0 | 9.0 | 80-50 | Intended for Collimated Input | Traditional Coated | Mounted in Black Anodized Ring | 7.5 | -50 to +75 | +0.0/-0.20 | Bandpass Filter | Clinical Chemistry
1400nm CWL, 12nm FWHM, 25mm Mounted Diameter | 65-790 | $179 | 25.00 +0.00/-0.25 | 1400 | ±2.5 | 12 | ±2 | >70 | 200 - Far IR | ≥4.0 | 21.0 | 80-50 | Intended for Collimated Input | Traditional Coated | Mounted in Black Anodized Ring | 7.5 | -50 to +75 | +0.0/-0.20 | Bandpass Filter | Clinical Chemistry
1450nm CWL, 12nm FWHM, 12.5mm Mounted Diameter | 65-777 | $95 | 12.50 +0.00/-0.25 | 1450 | ±2.5 | 12 | ±2 | >70 | 200 - Far IR | ≥4.0 | 9.0 | 80-50 | Intended for Collimated Input | Traditional Coated | Mounted in Black Anodized Ring | 7.5 | -50 to +75 | +0.0/-0.20 | Bandpass Filter | Clinical Chemistry
1450nm CWL, 12nm FWHM, 25mm Mounted Diameter | 65-791 | $179 | 25.00 +0.00/-0.25 | 1450 | ±2.5 | 12 | ±2 | >70 | 200 - Far IR | ≥4.0 | 21.0 | 80-50 | Intended for Collimated Input | Traditional Coated | Mounted in Black Anodized Ring | 7.5 | -50 to +75 | +0.0/-0.20 | Bandpass Filter | Clinical Chemistry
1500nm CWL, 12nm FWHM, 12.5mm Mounted Diameter | 65-778 | $95 | 12.50 +0.00/-0.25 | 1500 | ±2.5 | 12 | ±2 | >70 | 200 - Far IR | ≥4.0 | 9.0 | 80-50 | Intended for Collimated Input | Traditional Coated | Mounted in Black Anodized Ring | 7.5 | -50 to +75 | +0.0/-0.20 | Bandpass Filter | Clinical Chemistry
1500nm CWL, 12nm FWHM, 25mm Mounted Diameter | 65-792 | $179 | 25.00 +0.00/-0.25 | 1500 | ±2.5 | 12 | ±2 | >70 | 200 - Far IR | ≥4.0 | 21.0 | 80-50 | Intended for Collimated Input | Traditional Coated | Mounted in Black Anodized Ring | 7.5 | -50 to +75 | +0.0/-0.20 | Bandpass Filter | Clinical Chemistry
1550nm CWL, 12nm FWHM, 12.5mm Mounted Diameter | 65-779 | $95 | 12.50 +0.00/-0.25 | 1550 | ±2.5 | 12 | ±2 | >70 | 200 - Far IR | ≥4.0 | 9.0 | 80-50 | Intended for Collimated Input | Traditional Coated | Mounted in Black Anodized Ring | 7.5 | -50 to +75 | +0.0/-0.20 | Bandpass Filter | Laser Diode Cleanup
1550nm CWL, 12nm FWHM, 25mm Mounted Diameter | 65-793 | $179 | 25.00 +0.00/-0.25 | 1550 | ±2.5 | 12 | ±2 | >70 | 200 - Far IR | ≥4.0 | 21.0 | 80-50 | Intended for Collimated Input | Traditional Coated | Mounted in Black Anodized Ring | 7.5 | -50 to +75 | +0.0/-0.20 | Bandpass Filter | Laser Diode Cleanup
1600nm CWL, 12nm FWHM, 12.5mm Mounted Diameter | 65-780 | $95 | 12.50 +0.00/-0.25 | 1600 | ±2.5 | 12 | ±2 | >70 | 200 - Far IR | ≥4.0 | 9.0 | 80-50 | Intended for Collimated Input | Traditional Coated | Mounted in Black Anodized Ring | 7.5 | -50 to +75 | +0.0/-0.20 | Bandpass Filter | Clinical Chemistry
1600nm CWL, 12nm FWHM, 25mm Mounted Diameter | 65-794 | $179 | 25.00 +0.00/-0.25 | 1600 | ±2.5 | 12 | ±2 | >65 | 200 - Far IR | ≥4.0 | 21.0 | 80-50 | Intended for Collimated Input | Traditional Coated | Mounted in Black Anodized Ring | 7.5 | -50 to +75 | +0.0/-0.20 | Bandpass Filter | Clinical Chemistry
1650nm CWL, 12nm FWHM, 12.5mm Mounted Diameter | 65-781 | $95 | 12.50 +0.00/-0.25 | 1650 | ±2.5 | 12 | ±2 | >70 | 200 - Far IR | ≥4.0 | 9.0 | 80-50 | Intended for Collimated Input | Traditional Coated | Mounted in Black Anodized Ring | 7.5 | -50 to +75 | +0.0/-0.20 | Bandpass Filter | Clinical Chemistry
1650nm CWL, 12nm FWHM, 25mm Mounted Diameter | 65-795 | $179 | 25.00 +0.00/-0.25 | 1650 | ±2.5 | 12 | ±2 | >65 | 200 - Far IR | ≥4.0 | 21.0 | 80-50 | Intended for Collimated Input | Traditional Coated | Mounted in Black Anodized Ring | 7.5 | -50 to +75 | +0.0/-0.20 | Bandpass Filter | Clinical Chemistry